## data
ID | Reference | Year | IDUnit | fIDResp | Test_Conf | Htop | Hbot | Hmeas | PD_case | H | Lx | Lz | Cc | shear_span | rSsD | axiLoad | ratAxiLoad | fc | fyStL | fyStTrv | confLRF | dL | rhoL | dTrv | sTrv | legsTrvx | legsTrvz | rhoTrv | rhovTrv | OTC | Yield_Rot1 | Yield_Mom1 | Yield_Rot2 | Yield_Mom2 | Cap_Rot1 | Cap_Mom1 | Cap_Rot2 | Cap_Mom2 | Ult_Rot1 | Ult_Mom1 | Ult_Rot2 | Ult_Mom2 | Rot_zero1 | Rot_zero2 | capping_obs | Concrete Crushing | Significant Concrete Spalling | Long. Bar Buckling | Long. Bar Fracture | Loss of Axial Load Capacity | Collapse
1 | Atalay;M. B. P.;J (1975). The Seismic Behavior of Critical Regions of Reinforced Concrete Components as Influenced by Moment;Shear and Axial Force. Berkeley;University of California: 226. | 1975 | No.1S1 | fIDResp_Atalay_No.1S1.csv | Double Ended | 0 | 0 | 1.68 | 2 | 1.68 | 0.3048 | 0.3048 | 0.0316865 | 1.6764 | 6.639839 | -267 | 0.1 | -29095.88 | 367490.7 | 362906 | 2P22_r1+2P22_r2 | 0.022 | 0.017 | 0.0095 | 0.0762 | 2 | 2 | 0.0061 | 0.0143 | R2 | 0.0075 | 100 | -0.0075 | -100 | 0.02443773 | 113.5031 | -0.02486643 | -104.0009 | 0.025 | 112 | -0.025 | -104 |  |  | no
2 | Atalay;M. B. P.;J (1975). The Seismic Behavior of Critical Regions of Reinforced Concrete Components as Influenced by Moment;Shear and Axial Force. Berkeley;University of California: 226. | 1975 | No.2S1 | fIDResp_Atalay_No.2S1.csv | Double Ended | 0 | 0 | 1.68 | 2 | 1.68 | 0.3048 | 0.3048 | 0.0316865 | 1.6764 | 6.639839 | -267 | 0.09 | -30681.68 | 367490.7 | 362906 | 2P22_r1+2P22_r2 | 0.022 | 0.017 | 0.0095 | 0.127 | 2 | 2 | 0.0037 | 0.0086 | R2 | 0.0078 | 100 | -0.0078 | -90 | 0.03195742 | 113.0795 | -0.03124559 | -100.9208 | 0.032 | 113.2 | -0.031 | -101 |  |  | no
3 | Atalay;M. B. P.;J (1975). The Seismic Behavior of Critical Regions of Reinforced Concrete Components as Influenced by Moment;Shear and Axial Force. Berkeley;University of California: 226. | 1975 | No.3S1 | fIDResp_Atalay_No.3S1.csv | Double Ended | 0 | 0 | 1.68 | 2 | 1.68 | 0.3048 | 0.3048 | 0.0316865 | 1.6764 | 6.639839 | -267 | 0.1 | -29199.3 | 367490.7 | 362906 | 2P22_r1+2P22_r2 | 0.022 | 0.017 | 0.0095 | 0.0762 | 2 | 2 | 0.0061 | 0.0143 | R2 | 0.0075 | 96 | -0.0075 | -98 | 0.03020481 | 105.1781 | -0.02479841 | -108.2061 | 0.0305 | 101.8 | -0.03 | -105 |  |  | no
4 | Atalay;M. B. P.;J (1975). The Seismic Behavior of Critical Regions of Reinforced Concrete Components as Influenced by Moment;Shear and Axial Force. Berkeley;University of California: 226. | 1975 | No.4S1 | fIDResp_Atalay_No.4S1.csv | Double Ended | 0 | 0 | 1.68 | 2 | 1.68 | 0.31 | 0.31 | 0.032 | 1.68 | 6.64 | -267 | 0.1 | -27593 | 428889 | 362906 | 2P22_r1+2P22_r2 | 0.022 | 0.016 | 0.009 | 0.127 | 2 | 2 | 0.0037 | 0.009 |  | 0.008 | 79 | -0.008 | -115 | 0.01775 | 90 | -0.01755 | -128 | 0.02394707 | 87 | -0.02426612 | -124.919
5 | Atalay;M. B. P.;J (1975). The Seismic Behavior of Critical Regions of Reinforced Concrete Components as Influenced by Moment;Shear and Axial Force. Berkeley;University of California: 226. | 1975 | No.5S1 | fIDResp_Atalay_No.5S1.csv | Double Ended | 0 | 0 | 1.68 | 2 | 1.68 | 0.3048 | 0.3048 | 0.0316865 | 1.6764 | 6.639839 | -534 | 0.2 | -29371.67 | 428854 | 391898 | 2P22_r1+2P22_r2 | 0.022 | 0.017 | 0.0095 | 0.0762 | 2 | 2 | 0.0061 | 0.0143 | R2 | 0.008 | 118 | -0.008 | -125 | 0.01645787 | 138.9931 | -0.01890295 | -145.1775 | 0.03 | 135 | -0.031 | -135
6 | Atalay;M. B. P.;J (1975). The Seismic Behavior of Critical Regions of Reinforced Concrete Components as Influenced by Moment;Shear and Axial Force. Berkeley;University of California: 226. | 1975 | No.6S1 | fIDResp_Atalay_No.6S1.csv | Double Ended | 0 | 0 | 1.68 | 2 | 1.68 | 0.3048 | 0.3048 | 0.0316865 | 1.6764 | 6.639839 | -534 | 0.18 | -31784.84 | 428854 | 391898 | 2P22_r1+2P22_r2 | 0.022 | 0.017 | 0.0095 | 0.127 | 2 | 2 | 0.0037 | 0.0086 | R2 | 0.009 | 128 | -0.009 | -115 | 0.02364568 | 142.7438 | -0.0179318 | -130.5441 | 0.031 | 136.14 | -0.0305 | -126.8
7 | Atalay;M. B. P.;J (1975). The Seismic Behavior of Critical Regions of Reinforced Concrete Components as Influenced by Moment;Shear and Axial Force. Berkeley;University of California: 226. | 1975 | No.9 | fIDResp_Atalay_No.9.csv | Double Ended | 0 | 0 | 1.68 | 2 | 1.68 | 0.3048 | 0.3048 | 0.0316865 | 1.6764 | 6.639839 | -801 | 0.26 | -33267.21 | 363353.8 | 391898 | 2P22_r1+2P22_r2 | 0.022 | 0.017 | 0.0095 | 0.0762 | 2 | 2 | 0.0061 | 0.0143 | R2 | 0.006 | 108 | -0.0054 | -115 | 0.012106 | 148.3232 | -0.01793902 | -155.8229 | 0.03 | 106.1 | -0.03 | -117
8 | Atalay;M. B. P.;J (1975). The Seismic Behavior of Critical Regions of Reinforced Concrete Components as Influenced by Moment;Shear and Axial Force. Berkeley;University of California: 226. | 1975 | No.10 | fIDResp_Atalay_No.10.csv | Double Ended | 0 | 0 | 1.68 | 2 | 1.68 | 0.3048 | 0.3048 | 0.0316865 | 1.6764 | 6.639839 | -801 | 0.27 | -32405.37 | 363353.8 | 391898 | 2P22_r1+2P22_r2 | 0.022 | 0.017 | 0.0095 | 0.127 | 2 | 2 | 0.0037 | 0.0086 | R2 | 0.0072 | 127 | -0.007 | -125 | 0.01624543 | 151.1751 | -0.01818664 | -151.2051 | 0.03 | 116 | -0.03 | -117
9 | Atalay;M. B. P.;J (1975). The Seismic Behavior of Critical Regions of Reinforced Concrete Components as Influenced by Moment;Shear and Axial Force. Berkeley;University of California: 226. | 1975 | No.11 | fIDResp_Atalay_No.11.csv | Double Ended | 0 | 0 | 1.68 | 2 | 1.68 | 0.3048 | 0.3048 | 0.0316865 | 1.6764 | 6.639839 | -801 | 0.28 | -31026.42 | 363353.8 | 372903 | 2P22_r1+2P22_r2 | 0.022 | 0.017 | 0.0095 | 0.0762 | 2 | 2 | 0.0061 | 0.0143 | R2 | 0.007 | 127 | -0.0062 | -130 | 0.01154654 | 143.6552 | -0.01391328 | -154.2067 | 0.03 | 125 | -0.03 | -116
10 | Atalay;M. B. P.;J (1975). The Seismic Behavior of Critical Regions of Reinforced Concrete Components as Influenced by Moment;Shear and Axial Force. Berkeley;University of California: 226. | 1975 | No.12 | fIDResp_Atalay_No.12.csv | Double Ended | 0 | 0 | 1.68 | 2 | 1.68 | 0.3048 | 0.3048 | 0.0316865 | 1.6764 | 6.639839 | -801 | 0.27 | -31750.37 | 363353.8 | 372903 | 2P22_r1+2P22_r2 | 0.022 | 0.017 | 0.0095 | 0.127 | 2 | 2 | 0.0037 | 0.0086 | R2 | 0.009 | 137 | -0.008 | -130 | 0.01922506 | 156.716 | -0.01706562 | -153.1754 | 0.029 | 120 | -0.03 | -112
11 | Gill;W. D. P.;R.; Priestley;M.J.N. (1979). Ductility of Rectangular Reinforced Concrete Columns With Axial Load. Christchurch;University of Canterbury: 136. | 1979 | No.1 | fIDResp_Gill_No.1.csv | Double Ended | 0 | 0 | 1.2 | 2 | 1.2 | 0.5499862 | 0.5499862 | 0.040005 | 1.1999976 | 2.45896 | -1817 | 0.26 | -23097.44 | 375000 | 296923 | 4P24_r1+2P24_r2+2P24_r3+4P24_r4 | 0.024 | 0.018 | 0.01 | 0.07998 | 4 | 4 | 0.0071 | 0.0142 | R1 | 0.0055 | 750 | -0.0045 | -750 | 0.02813869 | 837.7611 | -0.02807475 | -876.8902 | 0.0285 | 797 | -0.0285 | -854 |  |  | no | 11.5 | 22.5
12 | Gill;W. D. P.;R.; Priestley;M.J.N. (1979). Ductility of Rectangular Reinforced Concrete Columns With Axial Load. Christchurch;University of Canterbury: 136. | 1979 | No.2 | fIDResp_Gill_No.2.csv | Double Ended | 0 | 0 | 1.2 | 2 | 1.2 | 0.5499862 | 0.5499862 | 0.0379984 | 1.1999976 | 2.45896 | -2680 | 0.21 | -41396.13 | 375000 | 315918 | 4P24_r1+2P24_r2+2P24_r3+4P24_r4 | 0.024 | 0.018 | 0.012 | 0.07501 | 4 | 4 | 0.0109 | 0.0214 | R1 | 0.0043 | 852 | -0.004 | -852 | 0.0111214 | 952.7696 | -0.01046225 | -1007.236 | 0.0213 | 936 | -0.0215 | -960 |  |  |  | 8 | 17
13 | Gill;W. D. P.;R.; Priestley;M.J.N. (1979). Ductility of Rectangular Reinforced Concrete Columns With Axial Load. Christchurch;University of Canterbury: 136. | 1979 | No.3 | fIDResp_Gill_No.3.csv | Double Ended | 0 | 0 | 1.2 | 2 | 1.2 | 0.5499862 | 0.5499862 | 0.040005 | 1.1999976 | 2.45896 | -2719 | 0.42 | -21401.33 | 375000 | 296923 | 4P24_r1+2P24_r2+2P24_r3+4P24_r4 | 0.024 | 0.018 | 0.01 | 0.07498 | 4 | 4 | 0.0076 | 0.0151 | R1 | 0.0035 | 730 | -0.003 | -750 | 0.0174178 | 816.9242 | -0.0173159 | -860.9387 | 0.0175 | 800 | -0.0173 | -750 |  |  | no | 7 | 14
14 | Gill;W. D. P.;R.; Priestley;M.J.N. (1979). Ductility of Rectangular Reinforced Concrete Columns With Axial Load. Christchurch;University of Canterbury: 136. | 1979 | No.4 | fIDResp_Gill_No.4.csv | Double Ended | 0 | 0 | 1.2 | 2 | 1.2 | 0.5499862 | 0.5499862 | 0.0379984 | 1.1999976 | 2.45896 | -4265 | 0.6 | -23497.34 | 375000 | 293924 | 4P24_r1+2P24_r2+2P24_r3+4P24_r4 | 0.024 | 0.018 | 0.012 | 0.062 | 4 | 4 | 0.0132 | 0.0259 | R1 | 0.003 | 750 | -0.003 | -800 | 0.01303255 | 902.4665 | -0.01276588 | -899.8179 | 0.013 | 902 | -0.0128 | -900 |  |  | no | 5 | 10.5
15 | Ang Beng Ghee; Priestley;M. J. N. a. P.;R. (1981). Ductility of Reinforced Concrete Bridge Piers Under Seismic Loading. Christchurch;New Zealand;University of Canterbury: 113. | 1981 | No.3 | fIDResp_Ang_No.3.csv | Double Ended | 0 | 0 | 1.6 | 2 | 1.6 | 0.3999992 | 0.3999992 | 0.0225044 | 1.5999968 | 4.475294 | -1435 | 0.38 | -23580.08 | 427000 | 319917 | 4P16_r1+2P16_r2+2P16_r3+4P16_r4 | 0.016 | 0.015 | 0.012 | 0.1 | 4 | 4 | 0.0113 | 0.0278 | R1 | 0.004 | 290 | -0.006 | -300 | 0.01271393 | 336.4426 | -0.01215289 | -325.3028 | 0.032 | 316 | -0.031 | -287 |  |  |  | 10 | 20 | 50 | 50 |  | 50
16 | Ang Beng Ghee; Priestley;M. J. N. a. P.;R. (1981). Ductility of Reinforced Concrete Bridge Piers Under Seismic Loading. Christchurch;New Zealand;University of Canterbury: 113. | 1981 | No.4 | fIDResp_Ang_No.4.csv | Double Ended | 0 | 0 | 1.6 | 2 | 1.6 | 0.3999992 | 0.3999992 | 0.0244856 | 1.5999968 | 4.475294 | -840 | 0.21 | -24993.5 | 427000 | 279927 | 4P16_r1+2P16_r2+2P16_r3+4P16_r4 | 0.016 | 0.015 | 0.01 | 0.08999 | 4 | 4 | 0.0087 | 0.022 | R1 | 0.008 | 275 | -0.006 | -250 | 0.03642855 | 297.5762 | -0.02350886 | -281.4633 | 0.0365 | 283 | -0.0357 | -270 |  |  | no | 19 | 20 | 58
17 | Ohno;T. N.;Takashi (1984). "An Experimental Study on Energy Absorption Capacity of Columns in Reinforced Concrete Structures." Proceedings of the Japan Society of Civil Engineers (Structural Engineering/Earthquake Engineering) 1(2): 137-147. | 1984 | L2 | fIDResp_Ohno_L2.csv | Cantiliver | 3 | 0 | 1.6 | 4 | 1.6 | 0.4 | 0.4 | 0.031 | 1.6 | 4.57 | -127 | 0.03 | -24800.45 | 362002.4 | 324916 | 4P19_r1+4P19_r2 | 0.019 | 0.014 | 0.009 | 0.1 | 2 | 2 | 0.0032 | 0.003 |  | 0.006 | 165 | -0.0055 | -160 | 0.045 | 189 | -0.043 | -181 | 0.054 | 187 | -0.047128125 | -175.632 |  |  | no
18 | Ohno;T. N.;Takashi (1984). "An Experimental Study on Energy Absorption Capacity of Columns in Reinforced Concrete Structures." Proceedings of the Japan Society of Civil Engineers (Structural Engineering/Earthquake Engineering) 1(2): 137-147. | 1984 | L3 | fIDResp_Ohno_L3.csv | Cantiliver | 3 | 0 | 1.6 | 4 | 1.6 | 0.3999992 | 0.3999992 | 0.031496 | 1.5999968 | 4.571263 | -127 | 0.03 | -24800.45 | 362002.4 | 324916 | 4P19_r1+4P19_r2 | 0.019 | 0.014 | 0.009 | 0.1 | 2 | 2 | 0.0032 | 0.0071 | R1 | 0.0055 | 150 | -0.0052 | -160 | 0.0309675 | 174.1224 | -0.03223324 | -188.5084 | 0.046 | 154 | -0.046 | -160
19 | Azizinamini;A. J.;Lakhpal S.; Hanson;Norman W.; Musser;Donald W.; Corley;William G. (1985). Effects of Transverse Reinforcement on Seismic Performance of Columns - A Partial Parametric Investigation;Portland Cement Association. | 1985 | NC2 | fIDResp_Azizinamini_NC2.csv | Double Ended | 0.254 | 0.305 | 1.37 | 3 | 1.37 | 0.46 | 0.46 | 0.038 | 1.37 | 3.49 | -1690 | 0.21 | -39290 | 438886 | 453882 | 3P25_r1+2P25_r2+3P25_r3 | 0.025 | 0.019 | 0.013 | 0.102 | 3.414 | 3.414 | 0.0093 | 0.022 |  | 0.0083 | 625 | -0.0075 | -550 | 0.0184 | 678 | -0.0178 | -623 | 0.04879572 | 610 | -0.051 | -570 |  |  |  | 25.1
20 | Soesianawati;M. T. P.;R; and Priestley;M.J.N. (1986). Limited Ductility Design of Reinforced Concrete Columns. Christchurch;University of Canterbury: 208. | 1986 | No.1 | fIDResp_Soesianawati_No.1.csv | Double Ended | 0 | 0 | 1.6 | 2 | 1.6 | 0.3999992 | 0.3999992 | 0.0130048 | 1.599946 | 4.300686 | -744 | 0.1 | -46498.26 | 446015.1 | 363905 | 4P16_r1+2P16_r2+2P16_r3+4P16_r4 | 0.016 | 0.015 | 0.007 | 0.08499 | 4 | 4 | 0.0045 | 0.0083 | R1 | 0.008 | 320 | -0.008 | -300 | 0.0469574 | 353.7601 | -0.03466299 | -333.0741 | 0.061 | 340 | -0.0609 | -300 |  |  |  | 39.2 | 58.8 | 78.4 | 98 | 98 | 98
21 | Soesianawati;M. T. P.;R; and Priestley;M.J.N. (1986). Limited Ductility Design of Reinforced Concrete Columns. Christchurch;University of Canterbury: 208. | 1986 | No.2 | fIDResp_Soesianawati_No.2.csv | Double Ended | 0 | 0 | 1.6 | 2 | 1.6 | 0.3999992 | 0.3999992 | 0.0130048 | 1.599946 | 4.312464 | -2112 | 0.3 | -44002.35 | 446015.1 | 359906 | 4P16_r1+2P16_r2+2P16_r3+4P16_r4 | 0.016 | 0.015 | 0.008 | 0.078 | 4 | 4 | 0.0064 | 0.0117 | R1 | 0.006 | 430 | -0.0058 | -400 | 0.01013816 | 480.6522 | -0.01970171 | -460.7506 | 0.0425 | 432 | -0.0433 | -410 |  |  |  | 34.2 | 34.2 | 68.4 | 85.5 |  | 85.5
22 | Soesianawati;M. T. P.;R; and Priestley;M.J.N. (1986). Limited Ductility Design of Reinforced Concrete Columns. Christchurch;University of Canterbury: 208. | 1986 | No.3 | fIDResp_Soesianawati_No.3.csv | Double Ended | 0 | 0 | 1.6 | 2 | 1.6 | 0.3999992 | 0.3999992 | 0.0130048 | 1.599946 | 4.300686 | -2112 | 0.3 | -44002.35 | 446015.1 | 363905 | 4P16_r1+2P16_r2+2P16_r3+4P16_r4 | 0.016 | 0.015 | 0.007 | 0.09098 | 4 | 4 | 0.0042 | 0.0077 | R1 | 0.006 | 425 | -0.0045 | -420 | 0.01257177 | 474.2713 | -0.01813414 | -466.2393 | 0.0281 | 420 | -0.029 | -420 |  |  |  |  | 30.6 | 44.9
23 | Soesianawati;M. T. P.;R; and Priestley;M.J.N. (1986). Limited Ductility Design of Reinforced Concrete Columns. Christchurch;University of Canterbury: 208. | 1986 | No.4 | fIDResp_Soesianawati_No.4.csv | Double Ended | 0 | 0 | 1.6 | 2 | 1.6 | 0.3999992 | 0.3999992 | 0.0130048 | 1.599946 | 4.289265 | -1920 | 0.3 | -39996.5 | 446015.1 | 254934 | 4P16_r1+2P16_r2+2P16_r3+4P16_r4 | 0.016 | 0.015 | 0.006 | 0.09398 | 4 | 4 | 0.003 | 0.0056 | R1 | 0.006 | 385 | -0.004 | -340 | 0.01082503 | 456.4888 | -0.01602504 | -416.8047 | 0.027 | 425 | -0.0231 | -400 |  |  |  | 16.4 | 24.6 | 41
24 | Zahn;F. A. P.;R.; and Priestley;M.J.N. (1986). Design of Reinforced Concrete Bridge Columns for Strength and Ductility. Christchurch;New Zealand;Univeristy of Canterbury: 380. | 1986 | No.7 | fIDResp_Zahn_No.7.csv | Double Ended | 0 | 0 | 1.6 | 2 | 1.6 | 0.4 | 0.4 | 0.013 | 1.6 | 4.34 | -1010 | 0.22 | -28293 | 439886 | 465879 | 4P16_r1+2P16_r2+2P16_r3+4P16_r4 | 0.016 | 0.015 | 0.01 | 0.117 | 4 | 4 | 0.0067 | 0.016 |  | 0.01 | 340 | -0.008 | -300 | 0.047 | 396 | -0.055 | -401 | 0.06063012 | 340 | -0.074 | -320 |  |  |  | 22 |  | 71
25 | Zahn;F. A. P.;R.; and Priestley;M.J.N. (1986). Design of Reinforced Concrete Bridge Columns for Strength and Ductility. Christchurch;New Zealand;Univeristy of Canterbury: 380. | 1986 | No.8 | fIDResp_Zahn_No.8.csv | Double Ended | 0 | 0 | 1.6 | 2 | 1.6 | 0.4 | 0.4 | 0.013 | 1.6 | 4.34 | -2502 | 0.39 | -40090 | 439886 | 465879 | 4P16_r1+2P16_r2+2P16_r3+4P16_r4 | 0.016 | 0.015 | 0.01 | 0.092 | 4 | 4 | 0.0085 | 0.02 |  | 0.008 | 442 | -0.0065 | -442 | 0.03148944 | 550 | -0.064 | -600 | 0.03148944 | 550 | -0.06816889 | -580 |  |  | no | 17 |  | 50
26 | Kanda;M. S.;Nobuaki; Adachi;Hiromi; Sato;Toshio (1988). "Analytical Study on Elasto-Plastic Hysteretic Behaviors of Reinforced Concrete Members." Transactions of the Japan Concrete Insitute 10: 257-264. | 1988 | 85STC-1 | fIDResp_Kanda_85STC-1.csv | Double Curvature | 0 | 0 | 1.5 | 2 | 1.5 | 0.25 | 0.25 | 0.012 | 0.75 | 3.32 | -184 | 0.11 | -27893 | 373903 | 505869 | 3P13_r1+2P13_r2+3P13_r3 | 0.013 | 0.016 | 0.006 | 0.05 | 2 | 2 | 0.0038 | 0.004 |  | 0.0056 | 53 | -0.0051 | -53 | 0.0172 | 59 | -0.017 | -64 | 0.053 | 55 | -0.052 | -51
27 | Kanda;M. S.;Nobuaki; Adachi;Hiromi; Sato;Toshio (1988). "Analytical Study on Elasto-Plastic Hysteretic Behaviors of Reinforced Concrete Members." Transactions of the Japan Concrete Insitute 10: 257-264. | 1988 | 85STC-2 | fIDResp_Kanda_85STC-2.csv | Double Curvature | 0 | 0 | 1.5 | 2 | 1.5 | 0.25 | 0.25 | 0.035 | 0.75 | 3.69 | -184 | 0.11 | -27893 | 373903 | 505869 | 3P13_r1+2P13_r2+3P13_r3 | 0.013 | 0.016 | 0.006 | 0.05 | 2 | 2 | 0.0038 | 0.004 |  | 0.006 | 58 | -0.0042 | -53 | 0.016 | 62 | -0.014 | -59 | 0.052 | 54 | -0.054 | -53
28 | Kanda;M. S.;Nobuaki; Adachi;Hiromi; Sato;Toshio (1988). "Analytical Study on Elasto-Plastic Hysteretic Behaviors of Reinforced Concrete Members." Transactions of the Japan Concrete Insitute 10: 257-264. | 1988 | 85STC-3 | fIDResp_Kanda_85STC-3.csv | Double Curvature | 0 | 0 | 1.5 | 2 | 1.5 | 0.25 | 0.25 | 0.035 | 0.75 | 3.69 | -184 | 0.11 | -27893 | 373903 | 505869 | 3P13_r1+2P13_r2+3P13_r3 | 0.013 | 0.016 | 0.006 | 0.05 | 2 | 2 | 0.0038 | 0.004 |  | 0.0055 | 53 | -0.005 | -53 | 0.017 | 59 | -0.0172 | -64 | 0.052 | 54 | -0.053 | -53
29 | Kanda;M. S.;Nobuaki; Adachi;Hiromi; Sato;Toshio (1988). "Analytical Study on Elasto-Plastic Hysteretic Behaviors of Reinforced Concrete Members." Transactions of the Japan Concrete Insitute 10: 257-264. | 1988 | 85PDC-1 | fIDResp_Kanda_85PDC-1.csv | Double Curvature | 0 | 0 | 1.5 | 2 | 1.5 | 0.25 | 0.25 | 0.035 | 0.75 | 3.69 | -184 | 0.12 | -24794 | 373903 | 351909 | 3P13_r1+2P13_r2+3P13_r3 | 0.013 | 0.016 | 0.006 | 0.05 | 2 | 2 | 0.0038 | 0.004 |  | 0.006 | 59 | -0.0042 | -49 | 0.0175 | 66 | -0.015 | -57 | 0.023 | 63 | -0.021 | -53 |  |  | no
30 | Kanda;M. S.;Nobuaki; Adachi;Hiromi; Sato;Toshio (1988). "Analytical Study on Elasto-Plastic Hysteretic Behaviors of Reinforced Concrete Members." Transactions of the Japan Concrete Insitute 10: 257-264. | 1988 | 85PDC-2 | fIDResp_Kanda_85PDC-2.csv | Double Curvature | 0 | 0 | 1.5 | 2 | 1.5 | 0.25 | 0.25 | 0.035 | 0.75 | 3.69 | -184 | 0.11 | -27893 | 373903 | 505869 | 3P13_r1+2P13_r2+3P13_r3 | 0.013 | 0.016 | 0.006 | 0.05 | 2 | 2 | 0.0038 | 0.004 |  | 0.0055 | 55 | -0.004 | -57 | 0.02 | 59 | -0.015 | -63 | 0.025 | 56 | -0.0178 | -60 |  |  | no
31 | Kanda;M. S.;Nobuaki; Adachi;Hiromi; Sato;Toshio (1988). "Analytical Study on Elasto-Plastic Hysteretic Behaviors of Reinforced Concrete Members." Transactions of the Japan Concrete Insitute 10: 257-264. | 1988 | 85PDC-3 | fIDResp_Kanda_85PDC-3.csv | Double Curvature | 0 | 0 | 1.5 | 2 | 1.5 | 0.25 | 0.25 | 0.035 | 0.75 | 3.69 | -184 | 0.11 | -27893 | 373903 | 505869 | 3P13_r1+2P13_r2+3P13_r3 | 0.013 | 0.016 | 0.006 | 0.05 | 2 | 2 | 0.0038 | 0.004 |  | 0.0019 | 50 | -0.0025 | -53 | 0.0095 | 57 | -0.0075 | -59 | 0.0143 | 56 | -0.01 | -56 |  |  | no
32 | Saatcioglu;M. O.;Guney (1989). Response of Reinforced Concrete Columns to Simulated Seismic Loading. ACI Structural Journal. 86: 3-12. | 1989 | U1 | fIDResp_Saatcioglu_U1.csv | Cantiliver | 0 | 0 | 1 | 2 | 1 | 0.350012 | 0.350012 | 0.0225298 | 0.999998 | 3.278648 | 0 | 0 | -43595.56 | 429998.5 | 469878 | 3P25_r1+2P25_r2+3P25_r3 | 0.025 | 0.032 | 0.01 | 0.14999 | 2 | 2 | 0.003 | 0.0064 | R1 | 0.01 | 230 | -0.01 | -210 | 0.04515333 | 276.1425 | -0.0452217 | -251.2765 | 0.0683 | 215 | -0.0533 | -165
33 | Saatcioglu;M. O.;Guney (1989). Response of Reinforced Concrete Columns to Simulated Seismic Loading. ACI Structural Journal. 86: 3-12. | 1989 | U3 | fIDResp_Saatcioglu_U3.csv | Cantiliver | 0 | 0 | 1 | 2 | 1 | 0.350012 | 0.350012 | 0.0225298 | 0.999998 | 3.278648 | -600 | 0.14 | -34797.85 | 429998.5 | 469878 | 3P25_r1+2P25_r2+3P25_r3 | 0.025 | 0.032 | 0.01 | 0.07501 | 2 | 2 | 0.006 | 0.0128 | R1 | 0.01 | 245 | -0.01 | -250 | 0.035 | 283.5642 | -0.01827835 | -281.9156 | 0.06 | 250 | -0.06 | -250 | 0.11 | -0.075
34 | Saatcioglu;M. O.;Guney (1989). Response of Reinforced Concrete Columns to Simulated Seismic Loading. ACI Structural Journal. 86: 3-12. | 1989 | U4 | fIDResp_Saatcioglu_U4.csv | Cantiliver | 0 | 0 | 1 | 2 | 1 | 0.350012 | 0.350012 | 0.0225298 | 0.999998 | 3.278648 | -600 | 0.15 | -31998.58 | 438003.4 | 469878 | 3P25_r1+2P25_r2+3P25_r3 | 0.025 | 0.032 | 0.01 | 0.04999 | 2 | 2 | 0.0089 | 0.0192 | R1 | 0.015 | 310 | -0.013 | -300 | 0.06800027 | 366.6439 | -0.04319537 | -331.3986 | 0.102 | 295 | -0.1 | -270
35 | Saatcioglu;M. O.;Guney (1989). Response of Reinforced Concrete Columns to Simulated Seismic Loading. ACI Structural Journal. 86: 3-12. | 1989 | U6 | fIDResp_Saatcioglu_U6.csv | Cantiliver | 0 | 0 | 1 | 2 | 1 | 0.350012 | 0.350012 | 0.0261112 | 0.999998 | 3.278648 | -600 | 0.13 | -37300.65 | 437003.6 | 424890 | 3P25_r1+2P25_r2+3P25_r3 | 0.025 | 0.032 | 0.0064 | 0.065 | 6 | 6 | 0.0085 | 0.0191 | R1 | 0.015 | 320 | -0.0114 | -300 | 0.08701376 | 387.1369 | -0.06557023 | -358.7244 | 0.09 | 360 | -0.0884 | -310 |  |  | no
36 | Saatcioglu;M. O.;Guney (1989). Response of Reinforced Concrete Columns to Simulated Seismic Loading. ACI Structural Journal. 86: 3-12. | 1989 | U7 | fIDResp_Saatcioglu_U7.csv | Cantiliver | 0 | 0 | 1 | 2 | 1 | 0.350012 | 0.350012 | 0.0261366 | 0.999998 | 3.278648 | -600 | 0.13 | -38996.76 | 436996.7 | 424890 | 3P25_r1+2P25_r2+3P25_r3 | 0.025 | 0.032 | 0.0064 | 0.065 | 6 | 6 | 0.0084 | 0.0189 | R1 | 0.014 | 320 | -0.012 | -320 | 0.08518152 | 384.4809 | -0.06359985 | -361.746 | 0.08800018 | 357.4847 | -0.08800018 | -330 |  |  | no
37 | Watson;S. (1989). Design of Reinforced Concrete Frames of Limited Ductility. Department of Civil Engineering. Christchurch;New Zealand;University of Canterbury. Doctor of Philosophy: 248. | 1989 | No.5 | fIDResp_Watson_No.5.csv | Double Ended | 0 | 0 | 1.6 | 2 | 1.6 | 0.3999992 | 0.3999992 | 0.0130048 | 1.5999968 | 4.312601 | -3280 | 0.5 | -40996.24 | 474000.9 | 371903 | 4P16_r1+2P16_r2+2P16_r3+4P16_r4 | 0.016 | 0.015 | 0.008 | 0.081 | 4 | 4 | 0.0062 | 0.0113 | R1 | 0.006 | 470 | -0.004 | -460 | 0.01587298 | 535.1957 | -0.01545113 | -516.5619 | 0.024 | 490 | -0.024 | -440 |  |  |  |  | 18.5
38 | Watson;S. (1989). Design of Reinforced Concrete Frames of Limited Ductility. Department of Civil Engineering. Christchurch;New Zealand;University of Canterbury. Doctor of Philosophy: 248. | 1989 | No.6 | fIDResp_Watson_No.6.csv | Double Ended | 0 | 0 | 1.6 | 2 | 1.6 | 0.3999992 | 0.3999992 | 0.0130048 | 1.5999968 | 4.289401 | -3200 | 0.5 | -40003.39 | 474000.9 | 387899 | 4P16_r1+2P16_r2+2P16_r3+4P16_r4 | 0.016 | 0.015 | 0.006 | 0.09599 | 4 | 4 | 0.0029 | 0.0054 | R1 | 0.005 | 440 | -0.0032 | -400 | 0.01105767 | 527.5856 | -0.01029163 | -511.5803 | 0.0158 | 512 | -0.016 | -490 |  |  |  |  | 18.5
39 | Watson;S. (1989). Design of Reinforced Concrete Frames of Limited Ductility. Department of Civil Engineering. Christchurch;New Zealand;University of Canterbury. Doctor of Philosophy: 248. | 1989 | No.7 | fIDResp_Watson_No.7.csv | Double Ended | 0 | 0 | 1.6 | 2 | 1.6 | 0.3999992 | 0.3999992 | 0.0130048 | 1.5999968 | 4.359459 | -4704 | 0.7 | -42002.87 | 474000.9 | 307920 | 4P16_r1+2P16_r2+2P16_r3+4P16_r4 | 0.016 | 0.015 | 0.012 | 0.09599 | 4 | 4 | 0.0118 | 0.0207 | R1 | 0.0042 | 440 | -0.002 | -320 | 0.007481815 | 525.4549 | -0.007528799 | -432.5483 | 0.0117 | 420 | -0.0092 | -400 |  |  |  |  | 12.3
40 | Watson;S. (1989). Design of Reinforced Concrete Frames of Limited Ductility. Department of Civil Engineering. Christchurch;New Zealand;University of Canterbury. Doctor of Philosophy: 248. | 1989 | No.8 | fIDResp_Watson_No.8.csv | Double Ended | 0 | 0 | 1.6 | 2 | 1.6 | 0.3999992 | 0.3999992 | 0.0130048 | 1.5999968 | 4.312601 | -4368 | 0.7 | -38996.76 | 474000.9 | 371903 | 4P16_r1+2P16_r2+2P16_r3+4P16_r4 | 0.016 | 0.015 | 0.008 | 0.07699 | 4 | 4 | 0.0065 | 0.0119 | R1 | 0.0048 | 470 | -0.0025 | -360 | 0.007170702 | 522.6325 | -0.01051099 | -437.8322 | 0.011 | 450 | -0.0118 | -400 |  |  |  |  | 12.3
41 | Watson;S. (1989). Design of Reinforced Concrete Frames of Limited Ductility. Department of Civil Engineering. Christchurch;New Zealand;University of Canterbury. Doctor of Philosophy: 248. | 1989 | No.9 | fIDResp_Watson_No.9.csv | Double Ended | 0 | 0 | 1.6 | 2 | 1.6 | 0.3999992 | 0.3999992 | 0.0130048 | 1.5999968 | 4.359459 | -4480 | 0.7 | -40003.39 | 474000.9 | 307920 | 4P16_r1+2P16_r2+2P16_r3+4P16_r4 | 0.016 | 0.015 | 0.012 | 0.05199 | 4 | 4 | 0.0217 | 0.0382 | R1 | 0.0055 | 530 | -0.005 | -470 | 0.02013289 | 602.0277 | -0.02318325 | -533.6536 | 0.027 | 540 | -0.02794 | -460 |  |  |  |  | 12.3
42 | Park;R. a. P.;T. (1990). Use of Interlocking Spirals for Transverse Reinforcement in Bridge Columns. Strength and Ductility of Concrete Substructures of Bridges. New Zealand;Road Research Unit. 1: 77-92. | 1990 | No9 | fIDResp_Park_No9.csv | Cantiliver | 0 | 0 | 1.78 | 2 | 1.78 | 0.3999992 | 0.5999988 | 0.0240157 | 1.7839944 | 3.231916 | -646 | 0.1 | -26903.35 | 431998 | 304921 | 3P24_r1+2P24_r2+2P24_r3+3P24_r4 | 0.024 | 0.019 | 0.012 | 0.07998 | 4 | 3 | 0.0106 | 0.021 | R1 | 0.0075 | 650 | -0.006 | -650 | 0.047064 | 727.319 | -0.04756149 | -759.6021 | 0.06 | 720 | -0.048 | -720 |  |  | no |  |  | 84
43 | Tanaka;H. a. P.;R. (1990). Effect of Lateral Confining Reinforcement on the Ductile Behavior of Reinforced Concrete Columns. Christchurch;Univeristy of Canterbury: 458. | 1990 | No1 | fIDResp_Tanaka_No1.csv | Double Ended | 0 | 0 | 1.6 | 2 | 1.6 | 0.3999992 | 0.3999992 | 0.0399796 | 1.599946 | 4.733065 | -819 | 0.2 | -25600.24 | 474000.9 | 332913 | 3P20_r1+2P20_r2+3P20_r3 | 0.02 | 0.016 | 0.012 | 0.07998 | 3 | 3 | 0.0106 | 0.0245 | R2 | 0.0068 | 265 | -0.006 | -260 | 0.0185539 | 290.3614 | -0.01238582 | -283.1612 | 0.0809 | 250 | -0.0538 | -260 |  |  |  | 20 | 40 | 120
44 | Tanaka;H. a. P.;R. (1990). Effect of Lateral Confining Reinforcement on the Ductile Behavior of Reinforced Concrete Columns. Christchurch;Univeristy of Canterbury: 458. | 1990 | No2 | fIDResp_Tanaka_No2.csv | Double Ended | 0 | 0 | 1.6 | 2 | 1.6 | 0.3999992 | 0.3999992 | 0.0399796 | 1.599946 | 4.733065 | -819 | 0.2 | -25600.24 | 474000.9 | 332913 | 3P20_r1+2P20_r2+3P20_r3 | 0.02 | 0.016 | 0.012 | 0.07998 | 3 | 3 | 0.0106 | 0.0245 | R2 | 0.0058 | 260 | -0.005 | -230 | 0.01796314 | 291.038 | -0.01195467 | -271.9527 | 0.08 | 245 | -0.054 | -250 |  |  |  | 18 | 34 | 87.2
45 | Tanaka;H. a. P.;R. (1990). Effect of Lateral Confining Reinforcement on the Ductile Behavior of Reinforced Concrete Columns. Christchurch;Univeristy of Canterbury: 458. | 1990 | No3 | fIDResp_Tanaka_No3.csv | Double Ended | 0 | 0 | 1.6 | 2 | 1.6 | 0.3999992 | 0.3999992 | 0.0399796 | 1.599946 | 4.733065 | -819 | 0.2 | -25600.24 | 474000.9 | 332913 | 3P20_r1+2P20_r2+3P20_r3 | 0.02 | 0.016 | 0.012 | 0.07998 | 3 | 3 | 0.0106 | 0.0245 | R5 | 0.0075 | 275 | -0.005 | -260 | 0.01675713 | 301.6078 | -0.01122901 | -285.7844 | 0.041 | 260 | -0.041 | -260 |  |  |  | 16 | 34 | 59
46 | Tanaka;H. a. P.;R. (1990). Effect of Lateral Confining Reinforcement on the Ductile Behavior of Reinforced Concrete Columns. Christchurch;Univeristy of Canterbury: 458. | 1990 | No4 | fIDResp_Tanaka_No4.csv | Double Ended | 0 | 0 | 1.6 | 2 | 1.6 | 0.3999992 | 0.3999992 | 0.0399796 | 1.599946 | 4.733065 | -819 | 0.2 | -25600.24 | 474000.9 | 332913 | 3P20_r1+2P20_r2+3P20_r3 | 0.02 | 0.016 | 0.012 | 0.07998 | 3 | 3 | 0.0106 | 0.0245 | R2 | 0.0055 | 265 | -0.005 | -260 | 0.01765499 | 292.4152 | -0.01221444 | -284.1002 | 0.074 | 273 | -0.05 | -270 |  |  |  | 16 | 32 | 80
47 | Tanaka;H. a. P.;R. (1990). Effect of Lateral Confining Reinforcement on the Ductile Behavior of Reinforced Concrete Columns. Christchurch;Univeristy of Canterbury: 458. | 1990 | No5 | fIDResp_Tanaka_No5.csv | Cantiliver | 0 | 0 | 1.6 | 2 | 1.65 | 0.5499862 | 0.5499862 | 0.0399796 | 1.649984 | 3.380956 | -968 | 0.1 | -31998.58 | 510998.2 | 324916 | 4P20_r1+2P20_r2+2P20_r3+4P20_r4 | 0.02 | 0.012 | 0.012 | 0.11001 | 4 | 4 | 0.0075 | 0.0166 | R2 | 0.007 | 600 | -0.0058 | -600 | 0.04485354 | 703.9982 | -0.04553351 | -695.2957 | 0.045 | 670 | -0.046 | -664 |  |  | no | 22 | 46 | 73.8
48 | Tanaka;H. a. P.;R. (1990). Effect of Lateral Confining Reinforcement on the Ductile Behavior of Reinforced Concrete Columns. Christchurch;Univeristy of Canterbury: 458. | 1990 | No6 | fIDResp_Tanaka_No6.csv | Cantiliver | 0 | 0 | 1.6 | 2 | 1.65 | 0.5499862 | 0.5499862 | 0.0399796 | 1.649984 | 3.380956 | -972 | 0.1 | -32136.47 | 510998.2 | 324916 | 4P20_r1+2P20_r2+2P20_r3+4P20_r4 | 0.02 | 0.012 | 0.012 | 0.11001 | 4 | 4 | 0.0075 | 0.0189 | R2 | 0.0065 | 635 | -0.0065 | -600 | 0.04054429 | 717.1897 | -0.05453095 | -712.8285 | 0.0682 | 680 | -0.0557 | -660 |  |  |  | 19 | 32 | 67.2
49 | Tanaka;H. a. P.;R. (1990). Effect of Lateral Confining Reinforcement on the Ductile Behavior of Reinforced Concrete Columns. Christchurch;Univeristy of Canterbury: 458. | 1990 | No7 | fIDResp_Tanaka_No7.csv | Cantiliver | 0 | 0 | 1.6 | 2 | 1.65 | 0.5499862 | 0.5499862 | 0.0399796 | 1.649984 | 3.380956 | -2912 | 0.3 | -32095.1 | 510998.2 | 324916 | 4P20_r1+2P20_r2+2P20_r3+4P20_r4 | 0.02 | 0.012 | 0.012 | 0.08999 | 4 | 4 | 0.0091 | 0.0203 | R2 | 0.0065 | 970 | -0.009 | -1000 | 0.03667753 | 1072.994 | -0.0373794 | -1115.26 | 0.05 | 1035 | -0.0502 | -1080 |  |  |  | 19 | 29 | 82.4
50 | Tanaka;H. a. P.;R. (1990). Effect of Lateral Confining Reinforcement on the Ductile Behavior of Reinforced Concrete Columns. Christchurch;Univeristy of Canterbury: 458. | 1990 | No8 | fIDResp_Tanaka_No8.csv | Cantiliver | 0 | 0 | 1.6 | 2 | 1.65 | 0.5499862 | 0.5499862 | 0.0399796 | 1.649984 | 3.380956 | -2912 | 0.3 | -32095.1 | 510998.2 | 324916 | 4P20_r1+2P20_r2+2P20_r3+4P20_r4 | 0.02 | 0.012 | 0.012 | 0.08999 | 4 | 4 | 0.0091 | 0.0231 | R2 | 0.008 | 980 | -0.0075 | -1000 | 0.01499187 | 1090.594 | -0.03410416 | -1085.457 | 0.0518 | 1000 | -0.0345 | -1011 |  |  |  | 13 | 25 | 78
51 | Galeota;D. G.;M.M.; Marino;R. (1996). Seismic Resistance of High Strength Concrete Columns. Eleventh World Conference on Earthquake Engineering. Acapulco;Mexico. | 1996 | AA4 | fIDResp_Galeota_AA4.csv | Double Ended | 0 | 0 | 1.14 | 2 | 1.14 | 0.2499868 | 0.2499868 | 0.0299974 | 1.1400028 | 5.50767 | -1000 | 0.2 | -79999.89 | 531006.8 | 429888 | 4P10_r1+2P10_r2+2P10_r3+4P10_r4 | 0.01 | 0.015 | 0.008 | 0.15001 | 4 | 4 | 0.0054 | 0.0129 | R3 | 0.006 | 135 | -0.005 | -134 | 0.0126466 | 171.1742 | -0.01419796 | -165.5965 | 0.026 | 137 | -0.026 | -137
52 | Galeota;D. G.;M.M.; Marino;R. (1996). Seismic Resistance of High Strength Concrete Columns. Eleventh World Conference on Earthquake Engineering. Acapulco;Mexico. | 1996 | BA1 | fIDResp_Galeota_BA1.csv | Double Ended | 0 | 0 | 1.14 | 2 | 1.14 | 0.2499868 | 0.2499868 | 0.0299974 | 1.1400028 | 5.50767 | -1000 | 0.2 | -79999.89 | 531006.8 | 429888 | 4P10_r1+2P10_r2+2P10_r3+4P10_r4 | 0.01 | 0.015 | 0.008 | 0.1 | 4 | 4 | 0.008 | 0.0194 | R3 | 0.0064 | 150 | -0.006 | -150 | 0.01344072 | 176.3073 | -0.01544025 | -173.6201 | 0.0333 | 120 | -0.033 | -120
53 | Galeota;D. G.;M.M.; Marino;R. (1996). Seismic Resistance of High Strength Concrete Columns. Eleventh World Conference on Earthquake Engineering. Acapulco;Mexico. | 1996 | BA2 | fIDResp_Galeota_BA2.csv | Double Ended | 0 | 0 | 1.14 | 2 | 1.14 | 0.2499868 | 0.2499868 | 0.0299974 | 1.1400028 | 5.50767 | -1500 | 0.3 | -79999.89 | 531006.8 | 429888 | 4P10_r1+2P10_r2+2P10_r3+4P10_r4 | 0.01 | 0.015 | 0.008 | 0.1 | 4 | 4 | 0.008 | 0.0194 | R3 | 0.007 | 133 | -0.008 | -150 | 0.01170841 | 163.0867 | -0.013238 | -168.9891 | 0.0327 | 140 | -0.033 | -120
54 | Galeota;D. G.;M.M.; Marino;R. (1996). Seismic Resistance of High Strength Concrete Columns. Eleventh World Conference on Earthquake Engineering. Acapulco;Mexico. | 1996 | BA3 | fIDResp_Galeota_BA3.csv | Double Ended | 0 | 0 | 1.14 | 2 | 1.14 | 0.2499868 | 0.2499868 | 0.0299974 | 1.1400028 | 5.50767 | -1500 | 0.3 | -79999.89 | 531006.8 | 429888 | 4P10_r1+2P10_r2+2P10_r3+4P10_r4 | 0.01 | 0.015 | 0.008 | 0.1 | 4 | 4 | 0.008 | 0.0194 | R3 | 0.008 | 141 | -0.007 | -150 | 0.01211364 | 170.1521 | -0.01338809 | -171.3001 | 0.0305 | 110 | -0.03 | -115.5
55 | Galeota;D. G.;M.M.; Marino;R. (1996). Seismic Resistance of High Strength Concrete Columns. Eleventh World Conference on Earthquake Engineering. Acapulco;Mexico. | 1996 | BA4 | fIDResp_Galeota_BA4.csv | Double Ended | 0 | 0 | 1.14 | 2 | 1.14 | 0.2499868 | 0.2499868 | 0.0299974 | 1.1400028 | 5.50767 | -1000 | 0.2 | -79999.89 | 531006.8 | 429888 | 4P10_r1+2P10_r2+2P10_r3+4P10_r4 | 0.01 | 0.015 | 0.008 | 0.1 | 4 | 4 | 0.008 | 0.0194 | R3 | 0.007 | 118 | -0.008 | -113 | 0.01460407 | 140.8979 | -0.01643142 | -138.3417 | 0.0367 | 110 | -0.041 | -100
56 | Galeota;D. G.;M.M.; Marino;R. (1996). Seismic Resistance of High Strength Concrete Columns. Eleventh World Conference on Earthquake Engineering. Acapulco;Mexico. | 1996 | CA1 | fIDResp_Galeota_CA1.csv | Double Ended | 0 | 0 | 1.14 | 2 | 1.14 | 0.2499868 | 0.2499868 | 0.0299974 | 1.1400028 | 5.50767 | -1000 | 0.2 | -79999.89 | 531006.8 | 429888 | 4P10_r1+2P10_r2+2P10_r3+4P10_r4 | 0.01 | 0.015 | 0.008 | 0.04999 | 4 | 4 | 0.0161 | 0.0388 | R3 | 0.007 | 104 | -0.007 | -115 | 0.01391812 | 130.9644 | -0.01642789 | -131.455 | 0.053 | 101 | -0.059 | -115
57 | Galeota;D. G.;M.M.; Marino;R. (1996). Seismic Resistance of High Strength Concrete Columns. Eleventh World Conference on Earthquake Engineering. Acapulco;Mexico. | 1996 | CA2 | fIDResp_Galeota_CA2.csv | Double Ended | 0 | 0 | 1.14 | 2 | 1.14 | 0.2499868 | 0.2499868 | 0.0299974 | 1.1400028 | 5.50767 | -1500 | 0.3 | -79999.89 | 531006.8 | 429888 | 4P10_r1+2P10_r2+2P10_r3+4P10_r4 | 0.01 | 0.015 | 0.008 | 0.04999 | 4 | 4 | 0.0161 | 0.0388 | R3 | 0.009 | 159 | -0.009 | -150 | 0.01986328 | 173.3066 | -0.01456354 | -168.3891 | 0.043 | 150 | -0.04847 | -130
58 | Galeota;D. G.;M.M.; Marino;R. (1996). Seismic Resistance of High Strength Concrete Columns. Eleventh World Conference on Earthquake Engineering. Acapulco;Mexico. | 1996 | CA3 | fIDResp_Galeota_CA3.csv | Double Ended | 0 | 0 | 1.14 | 2 | 1.14 | 0.2499868 | 0.2499868 | 0.0299974 | 1.1400028 | 5.50767 | -1000 | 0.2 | -79999.89 | 531006.8 | 429888 | 4P10_r1+2P10_r2+2P10_r3+4P10_r4 | 0.01 | 0.015 | 0.008 | 0.04999 | 4 | 4 | 0.0161 | 0.0388 | R3 | 0.0073 | 138 | -0.007 | -140 | 0.01373286 | 165.6812 | -0.0144781 | -160.9974 | 0.0497 | 108 | -0.051 | -130
59 | Galeota;D. G.;M.M.; Marino;R. (1996). Seismic Resistance of High Strength Concrete Columns. Eleventh World Conference on Earthquake Engineering. Acapulco;Mexico. | 1996 | CA4 | fIDResp_Galeota_CA4.csv | Double Ended | 0 | 0 | 1.14 | 2 | 1.14 | 0.2499868 | 0.2499868 | 0.0299974 | 1.1400028 | 5.50767 | -1500 | 0.3 | -79999.89 | 531006.8 | 429888 | 4P10_r1+2P10_r2+2P10_r3+4P10_r4 | 0.01 | 0.015 | 0.008 | 0.04999 | 4 | 4 | 0.0161 | 0.0388 | R3 | 0.008 | 149 | -0.008 | -150 | 0.01438937 | 178.2211 | -0.0152556 | -168.7241 | 0.053 | 138 | -0.053 | -150
60 | Takemura;H. K.;K. (1997). "Effect of Loading Hysteresis on Ductility Capacity of Reinforced Concrete Bridge Piers." Proceedings of Structural Engineering (Japan Society of Civil Engineers) 43A: 849-858. | 1997 | Test1 | fIDResp_Takemura_Test1.csv | Cantilever | 0 | 0 | 1.245 | 1 | 1.245 | 0.4 | 0.4 | 0.027 | 1.25 | 3.46 | -157 | 0.03 | -35891 | 362906 | 367904 | 6P13_r1+2P13_r2+2P13_r3+2P13_r4+2P13_r5+6P13_r6 | 0.013 | 0.016 | 0.006 | 0.07 | 2 | 2 | 0.002 | 0.0129 |  | 0.0065 | 175 | -0.005 | -150 | 0.0182 | 190 | -0.01 | -179 | 0.03 | 178 | -0.029 | -164 | 0.067 | -0.07
61 | Takemura;H. K.;K. (1997). "Effect of Loading Hysteresis on Ductility Capacity of Reinforced Concrete Bridge Piers." Proceedings of Structural Engineering (Japan Society of Civil Engineers) 43A: 849-858. | 1997 | Test2 | fIDResp_Takemura_Test2.csv | Cantilever | 0 | 0 | 1.245 | 1 | 1.245 | 0.4 | 0.4 | 0.027 | 1.25 | 3.46 | -157 | 0.03 | -35691 | 362906 | 367904 | 6P13_r1+2P13_r2+2P13_r3+2P13_r4+2P13_r5+6P13_r6 | 0.013 | 0.016 | 0.006 | 0.07 | 2 | 2 | 0.002 | 0.0129 |  | 0.0095 | 168 | -0.0095 | -168 | 0.016 | 185 | -0.022 | -178 | 0.031 | 173 | -0.039 | -175 | 0.065 | -0.065
62 | Takemura;H. K.;K. (1997). "Effect of Loading Hysteresis on Ductility Capacity of Reinforced Concrete Bridge Piers." Proceedings of Structural Engineering (Japan Society of Civil Engineers) 43A: 849-858. | 1997 | Test3 | fIDResp_Takemura_Test3.csv | Cantilever | 0 | 0 | 1.245 | 1 | 1.245 | 0.4 | 0.4 | 0.027 | 1.25 | 3.46 | -157 | 0.03 | -34291 | 362906 | 367904 | 6P13_r1+2P13_r2+2P13_r3+2P13_r4+2P13_r5+6P13_r6 | 0.013 | 0.016 | 0.006 | 0.07 | 2 | 2 | 0.002 | 0.0129 |  | 0.0085 | 176 | -0.0085 | -160 | 0.03 | 190 | -0.028 | -186 | 0.059 | 186 | -0.06 | -144 | 0.081 | -0.098
63 | Bayrak O. (1998). Seismic Performance of Rectilinearly Confined High Strength Concrete Columns [Ph.D. Dissertation]. University of Toronto. | 1998 | AS-2HT | fIDResp_Bayrak_AS-2HT.csv | Cantiliver | 0 | 1.21 | 1.47 | 3 | 1.84 | 0.3050032 | 0.3050032 | 0.0199898 | 1.8419826 | 6.978349 | -2387 | 0.36 | -71284.91 | 453999.2 | 541859 | 3P20_r1+2P20_r2+3P20_r3 | 0.02 | 0.026 | 0.0113 | 0.08999 | 3.414 | 3.414 | 0.0125 | 0.0244 | R1 | 0.005 | 297 | -0.005 | -280 | 0.02351065 | 334.4687 | -0.02481993 | -307.8019 | 0.04 | 300 | -0.04 | -260 |  |  |  | 9 |  | 73
64 | Bayrak O. (1998). Seismic Performance of Rectilinearly Confined High Strength Concrete Columns [Ph.D. Dissertation]. University of Toronto. | 1998 | AS-3HT | fIDResp_Bayrak_AS-3HT.csv | Cantiliver | 0 | 1.21 | 1.47 | 3 | 1.84 | 0.3050032 | 0.3050032 | 0.0199898 | 1.8419826 | 6.978349 | -3340 | 0.5 | -71802.02 | 453999.2 | 541859 | 3P20_r1+2P20_r2+3P20_r3 | 0.02 | 0.026 | 0.0113 | 0.08999 | 3.414 | 3.414 | 0.0125 | 0.0244 | R1 | 0.0045 | 295 | -0.0045 | -285 | 0.01579292 | 328.9719 | -0.01002385 | -315.0248 | 0.025 | 285 | -0.025 | -280 |  |  |  | 7 |  | 48
65 | Bayrak O. (1998). Seismic Performance of Rectilinearly Confined High Strength Concrete Columns [Ph.D. Dissertation]. University of Toronto. | 1998 | AS-4HT | fIDResp_Bayrak_AS-4HT.csv | Cantiliver | 0 | 1.21 | 1.47 | 3 | 1.84 | 0.3050032 | 0.3050032 | 0.0199898 | 1.8419826 | 7.104134 | -3344 | 0.5 | -71898.55 | 453999.2 | 462880 | 3P20_r1+2P20_r2+3P20_r3 | 0.02 | 0.026 | 0.016 | 0.1 | 3.414 | 3.414 | 0.0224 | 0.0413 | R1 | 0.006 | 279 | -0.006 | -300 | 0.02124642 | 349.0392 | -0.02219402 | -347.6848 | 0.036 | 310 | -0.04 | -309.9696 |  |  |  | 9 |  | 60
66 | Bayrak O. (1998). Seismic Performance of Rectilinearly Confined High Strength Concrete Columns [Ph.D. Dissertation]. University of Toronto. | 1998 | ES-1HT | fIDResp_Bayrak_ES-1HT.csv | Cantiliver | 0 | 1.21 | 1.47 | 3 | 1.84 | 0.3050032 | 0.3050032 | 0.0199898 | 1.8419826 | 7.104134 | -3382 | 0.5 | -72719.02 | 453999.2 | 462880 | 3P20_r1+2P20_r2+3P20_r3 | 0.02 | 0.026 | 0.016 | 0.095 | 2 | 2 | 0.0138 | 0.028 | R1 | 0.005 | 270 | -0.005 | -300 | 0.0128292 | 324.7005 | -0.01251364 | -313.218 | 0.02 | 250 | -0.02 | -250 |  |  |  | 7 |  | 37
67 | Wehbe;N.;Saiidi;M.S.;Sanders;D;(1998). Confinement of Rectangular Bridge Columns for Modrate Seismic Areas;National Center for Earthquake Engineering Research. 12. | 1998 | A1 | fIDResp_Wehbe_A1.csv | Cantiliver | 0 | 0 | 2.3349 | 1 | 2.3349966 | 0.3800094 | 0.6110732 | 0.0279908 | 2.3349966 | 4.113891 | -632 | 0.1 | -27199.82 | 448000.8 | 427889 | 4P19_r1+2P19_r2+2P19_r3+2P19_r4+2P19_r5+2P19_r6+4P19_r7 | 0.019 | 0.022 | 0.006 | 0.11001 | 4 | 4 | 0.0027 | 0.0049 | R1 | 0.012 | 740 | -0.012 | -650 | 0.05160461 | 860.0481 | -0.05171469 | -834.8478 | 0.0523 | 675 | -0.052 | -680 |  |  | no | 47 |  | 122 |  | 163 | 163
68 | Wehbe;N.;Saiidi;M.S.;Sanders;D;(1998). Confinement of Rectangular Bridge Columns for Modrate Seismic Areas;National Center for Earthquake Engineering Research. 12. | 1998 | A2 | fIDResp_Wehbe_A2.csv | Cantiliver | 0 | 0 | 2.3349 | 1 | 2.3349966 | 0.3800094 | 0.6110732 | 0.0279908 | 2.3349966 | 4.113891 | -1516 | 0.24 | -27199.82 | 448000.8 | 427889 | 4P19_r1+2P19_r2+2P19_r3+2P19_r4+2P19_r5+2P19_r6+4P19_r7 | 0.019 | 0.022 | 0.006 | 0.11001 | 4 | 4 | 0.0027 | 0.0049 | R1 | 0.011 | 860 | -0.011 | -800 | 0.03432376 | 934.4356 | -0.03417823 | -920.576 | 0.044 | 842 | -0.043 | -820 |  |  |  | 40 |  | 102 |  | 121 | 121
69 | Wehbe;N.;Saiidi;M.S.;Sanders;D;(1998). Confinement of Rectangular Bridge Columns for Modrate Seismic Areas;National Center for Earthquake Engineering Research. 12. | 1998 | B1 | fIDResp_Wehbe_B1.csv | Cantiliver | 0 | 0 | 2.3349 | 1 | 2.3349966 | 0.3800094 | 0.6110732 | 0.0279908 | 2.3349966 | 4.113891 | -601 | 0.09 | -28103.04 | 448000.8 | 427889 | 4P19_r1+2P19_r2+2P19_r3+2P19_r4+2P19_r5+2P19_r6+4P19_r7 | 0.019 | 0.022 | 0.006 | 0.08298 | 4 | 4 | 0.0036 | 0.0065 | R1 | 0.013 | 750 | -0.012 | -700 | 0.0587503 | 886.6944 | -0.05809883 | -872.8122 | 0.07 | 750 | -0.07 | -810 |  |  |  | 47 |  | 160 |  | 185 | 185
70 | Wehbe;N.;Saiidi;M.S.;Sanders;D;(1998). Confinement of Rectangular Bridge Columns for Modrate Seismic Areas;National Center for Earthquake Engineering Research. 12. | 1998 | B2 | fIDResp_Wehbe_B2.csv | Cantiliver | 0 | 0 | 2.3349 | 1 | 2.3349966 | 0.3800094 | 0.6110732 | 0.0279908 | 2.3349966 | 4.113891 | -1514 | 0.23 | -28103.04 | 448000.8 | 427889 | 4P19_r1+2P19_r2+2P19_r3+2P19_r4+2P19_r5+2P19_r6+4P19_r7 | 0.019 | 0.022 | 0.006 | 0.08301 | 4 | 4 | 0.0036 | 0.0065 | R1 | 0.015 | 900 | -0.013 | -880 | 0.04613736 | 990.9905 | -0.04475393 | -1006.049 | 0.064 | 850 | -0.054 | -910 | [5 empty] | 128 |  | 150 | 150
71 | Xiao;Y. M.;Armen (1998). "Seismic Performance of High-Strength Concrete Columns." Journal of Structural Engineering (ASCE) 124(3): 241-251. | 1998 | HC4-8L19-T10-0.1P | fIDResp_Xiao_HC4-8L19-T10-0.1P.csv | Double Curvature | 0 | 0 | 0.51 | 2 | 1.02 | 0.254 | 0.254 | 0.0130048 | 0.508 | 2.288591 | -489 | 0.1 | -76000.93 | 509998.4 | 509868 | 3P19_r1+2P19_r2+3P19_r3 | 0.019 | 0.035 | 0.0095 | 0.0508 | 3 | 3 | 0.0165 | 0.0337 | R1 | 0.011 | 160 | -0.011 | -155 | 0.06889002 | 181.7357 | -0.03438282 | -169.9664 | 0.094 | 167 | -0.094 | -137 | [5 empty] | 47 |  | 47 | 47
72 | Xiao;Y. M.;Armen (1998). "Seismic Performance of High-Strength Concrete Columns." Journal of Structural Engineering (ASCE) 124(3): 241-251. | 1998 | HC4-8L19-T10-0.2P | fIDResp_Xiao_HC4-8L19-T10-0.2P.csv | Double Curvature | 0 | 0 | 0.51 | 2 | 1.02 | 0.254 | 0.254 | 0.0130048 | 0.508 | 2.288591 | -979 | 0.2 | -76000.93 | 509998.4 | 509868 | 3P19_r1+2P19_r2+3P19_r3 | 0.019 | 0.035 | 0.0095 | 0.0508 | 3 | 3 | 0.0165 | 0.0337 | R1 | 0.01 | 195 | -0.007 | -175 | 0.05800575 | 212.4852 | -0.01680334 | -195.7534 | 0.08 | 198 | -0.08 | -178 | [5 empty] | 40
73 | Matamoros;A. B. (1999). Study of Drift Limits for High-Strength Concrete Columns. Department of Civil Engineering. Urbana (Illinois);University of Illinois at Urbana-Champaign. Doctor of Philosophy: 484. | 1999 | C10-05N | fIDResp_Matamoros_C10-05N.csv | Cantiliver | 0 | 0 | 0.61 | 2 | 0.61 | 0.2032 | 0.2032 | 0.028575 | 0.6096 | 3.878788 | -142 | 0.05 | -69637.07 | 586054.5 | 406685 | 2P16_r1+2P16_r2 | 0.016 | 0.019 | 0.0095 | 0.076 | 2 | 2 | 0.0092 | 0.0223 | R1 | 0.012 | 39 | -0.011 | -40 | 0.02070658 | 44.63729 | -0.02118748 | -42.24006 | 0.073 | 34 | -0.074 | -33
74 | Matamoros;A. B. (1999). Study of Drift Limits for High-Strength Concrete Columns. Department of Civil Engineering. Urbana (Illinois);University of Illinois at Urbana-Champaign. Doctor of Philosophy: 484. | 1999 | C10-05S | fIDResp_Matamoros_C10-05S.csv | Cantiliver | 0 | 0 | 0.61 | 2 | 0.61 | 0.2032 | 0.2032 | 0.0254 | 0.6096 | 3.80198 | -142 | 0.05 | -69637.07 | 586054.5 | 406685 | 2P16_r1+2P16_r2 | 0.016 | 0.019 | 0.0095 | 0.076 | 2 | 2 | 0.0092 | 0.0215 | R1 | 0.011 | 38 | -0.011 | -40 | 0.01948828 | 43.15953 | -0.02048052 | -42.17124 | 0.073 | 34 | -0.073 | -33
75 | Matamoros;A. B. (1999). Study of Drift Limits for High-Strength Concrete Columns. Department of Civil Engineering. Urbana (Illinois);University of Illinois at Urbana-Champaign. Doctor of Philosophy: 484. | 1999 | C10-10N | fIDResp_Matamoros_C10-10N.csv | Cantiliver | 0 | 0 | 0.61 | 2 | 0.61 | 0.2032 | 0.2032 | 0.0111125 | 0.6096 | 3.490909 | -285 | 0.1 | -67775.48 | 572265 | 513526 | 2P16_r1+2P16_r2 | 0.016 | 0.019 | 0.0095 | 0.076 | 2 | 2 | 0.0092 | 0.0185 | R1 | 0.013 | 57 | -0.012 | -56 | 0.02824705 | 63.19644 | -0.02992582 | -60.77748 | 0.073 | 56 | -0.073 | -53
76 | Matamoros;A. B. (1999). Study of Drift Limits for High-Strength Concrete Columns. Department of Civil Engineering. Urbana (Illinois);University of Illinois at Urbana-Champaign. Doctor of Philosophy: 484. | 1999 | C10-10S | fIDResp_Matamoros_C10-10S.csv | Cantiliver | 0 | 0 | 0.61 | 2 | 0.61 | 0.2032 | 0.2032 | 0.0142875 | 0.6096 | 3.555556 | -285 | 0.1 | -67775.48 | 572265 | 514526 | 2P16_r1+2P16_r2 | 0.016 | 0.019 | 0.0095 | 0.076 | 2 | 2 | 0.0092 | 0.0191 | R1 | 0.012 | 56 | -0.012 | -58 | 0.0278821 | 61.49909 | -0.02928935 | -60.92956 | 0.073 | 55 | -0.073 | -53
77 | Matamoros;A. B. (1999). Study of Drift Limits for High-Strength Concrete Columns. Department of Civil Engineering. Urbana (Illinois);University of Illinois at Urbana-Champaign. Doctor of Philosophy: 484. | 1999 | C10-20N | fIDResp_Matamoros_C10-20N.csv | Cantiliver | 0 | 0 | 0.61 | 2 | 0.61 | 0.2032 | 0.2032 | 0.0111125 | 0.6096 | 3.490909 | -569 | 0.21 | -65500.21 | 572265 | 513526 | 2P16_r1+2P16_r2 | 0.016 | 0.019 | 0.0095 | 0.076 | 2 | 2 | 0.0092 | 0.0185 | R1 | 0.012 | 63 | -0.0095 | -60 | 0.02827833 | 75.40433 | -0.03036709 | -72.07733 | 0.062 | 67 | -0.0627 | -63
78 | Matamoros;A. B. (1999). Study of Drift Limits for High-Strength Concrete Columns. Department of Civil Engineering. Urbana (Illinois);University of Illinois at Urbana-Champaign. Doctor of Philosophy: 484. | 1999 | C10-20S | fIDResp_Matamoros_C10-20S.csv | Cantiliver | 0 | 0 | 0.61 | 2 | 0.61 | 0.2032 | 0.2032 | 0.009525 | 0.6096 | 3.459459 | -569 | 0.21 | -65500.21 | 572265 | 514526 | 2P16_r1+2P16_r2 | 0.016 | 0.019 | 0.0095 | 0.076 | 2 | 2 | 0.0092 | 0.0182 | R1 | 0.01 | 60 | -0.01 | -60 | 0.03115622 | 72.08008 | -0.03123797 | -73.76409 | 0.062 | 64 | -0.0627 | -65
79 | Matamoros;A. B. (1999). Study of Drift Limits for High-Strength Concrete Columns. Department of Civil Engineering. Urbana (Illinois);University of Illinois at Urbana-Champaign. Doctor of Philosophy: 484. | 1999 | C5-00N | fIDResp_Matamoros_C5-00N.csv | Cantiliver | 0 | 0 | 0.61 | 2 | 0.61 | 0.2032 | 0.2032 | 0.009525 | 0.6096 | 3.459459 | 0 | 0 | -37921.17 | 572265 | 513526 | 2P16_r1+2P16_r2 | 0.016 | 0.019 | 0.0095 | 0.076 | 2 | 2 | 0.0092 | 0.0182 | R1 | 0.016 | 33 | -0.015 | -32 | 0.03069743 | 36.05575 | -0.03119876 | -34.97854 | 0.06 | 33 | -0.06 | -33 | 0.125 | -0.125
80 | Matamoros;A. B. (1999). Study of Drift Limits for High-Strength Concrete Columns. Department of Civil Engineering. Urbana (Illinois);University of Illinois at Urbana-Champaign. Doctor of Philosophy: 484. | 1999 | C5-00S | fIDResp_Matamoros_C5-00S.csv | Cantiliver | 0 | 0 | 0.61 | 2 | 0.61 | 0.2032 | 0.2032 | 0.00635 | 0.6096 | 3.39823 | 0 | 0 | -37921.17 | 572265 | 514526 | 2P16_r1+2P16_r2 | 0.016 | 0.019 | 0.0095 | 0.076 | 2 | 2 | 0.0092 | 0.0177 | R1 | 0.016 | 33 | -0.015 | -32 | 0.02969642 | 35.53809 | -0.02926653 | -34.44086 | 0.06 | 33 | -0.06 | -31 | 0.13 | -0.13
81 | Matamoros;A. B. (1999). Study of Drift Limits for High-Strength Concrete Columns. Department of Civil Engineering. Urbana (Illinois);University of Illinois at Urbana-Champaign. Doctor of Philosophy: 484. | 1999 | C5-20N | fIDResp_Matamoros_C5-20N.csv | Cantilever | 0 | 0 | 0.61 | 2 | 0.61 | 0.2 | 0.2 | 0.027 | 0.61 | 4.14 | -285 | 0.14 | -48251 | 585902 | 406685 | 2P16_r1+2P16_r2 | 0.016 | 0.019 | 0.009 | 0.076 | 2 | 2 | 0.0092 | 0.0219 |  | 0.011 | 41 | -0.011 | -43 | 0.029 | 48 | -0.02 | -48 | 0.062 | 35 | -0.06459029 | -36
82 | Matamoros;A. B. (1999). Study of Drift Limits for High-Strength Concrete Columns. Department of Civil Engineering. Urbana (Illinois);University of Illinois at Urbana-Champaign. Doctor of Philosophy: 484. | 1999 | C5-20S | fIDResp_Matamoros_C5-20S.csv | Cantiliver | 0 | 0 | 0.61 | 2 | 0.61 | 0.2032 | 0.2032 | 0.0269875 | 0.6096 | 3.84 | -285 | 0.14 | -48263.31 | 586054.5 | 407685 | 2P16_r1+2P16_r2 | 0.016 | 0.019 | 0.0095 | 0.076 | 2 | 2 | 0.0092 | 0.0219 | R1 | 0.0104 | 41 | -0.0104 | -42 | 0.02775337 | 46.32274 | -0.01933187 | -47.54897 | 0.063 | 35 | -0.062 | -38
83 | Matamoros;A. B. (1999). Study of Drift Limits for High-Strength Concrete Columns. Department of Civil Engineering. Urbana (Illinois);University of Illinois at Urbana-Champaign. Doctor of Philosophy: 484. | 1999 | C5-40N | fIDResp_Matamoros_C5-40N.csv | Cantiliver | 0 | 0 | 0.61 | 2 | 0.61 | 0.2032 | 0.2032 | 0.009525 | 0.6096 | 3.459459 | -569 | 0.36 | -38059.07 | 572265 | 513526 | 2P16_r1+2P16_r2 | 0.016 | 0.019 | 0.0095 | 0.076 | 2 | 2 | 0.0092 | 0.0182 | R1 | 0.009 | 48 | -0.009 | -48 | 0.02823252 | 59.16637 | -0.02969511 | -57.4845 | 0.042 | 57 | -0.043 | -54.61
84 | Matamoros;A. B. (1999). Study of Drift Limits for High-Strength Concrete Columns. Department of Civil Engineering. Urbana (Illinois);University of Illinois at Urbana-Champaign. Doctor of Philosophy: 484. | 1999 | C5-40S | fIDResp_Matamoros_C5-40S.csv | Cantiliver | 0 | 0 | 0.61 | 2 | 0.61 | 0.2032 | 0.2032 | 0.009525 | 0.6096 | 3.459459 | -569 | 0.36 | -38059.07 | 586054.5 | 514526 | 2P16_r1+2P16_r2 | 0.016 | 0.019 | 0.0095 | 0.076 | 2 | 2 | 0.0092 | 0.0182 | R1 | 0.0095 | 48 | -0.0095 | -48 | 0.02823663 | 58.85934 | -0.02920561 | -55.97156 | 0.041 | 57 | -0.041 | -52
85 | Saatcioglu;M. G.;Mongi (1999). "Confinement of Reinforced Concrete Columns with Welded Reinforcement Grids." ACI Structural Journal 96(1): 29-39. | 1999 | BG-1 | fIDResp_Saatcioglu_BG-1.csv | Cantiliver | 0 | 0 | 1.64 | 3 | 1.64 | 0.350012 | 0.350012 | 0.0290068 | 1.644904 | 5.451637 | -1782 | 0.43 | -33998.06 | 454998.9 | 569852 | 3P20_r1+2P20_r2+3P20_r3 | 0.02 | 0.02 | 0.0095 | 0.15199 | 3 | 3 | 0.004 | 0.009 | R4 | 0.009 | 315 | -0.007 | -300 | 0.01822654 | 369.1835 | -0.01367601 | -355.3959 | 0.03 | 300 | -0.03 | -300 |  |  |  |  | 32.9
86 | Saatcioglu;M. G.;Mongi (1999). "Confinement of Reinforced Concrete Columns with Welded Reinforcement Grids." ACI Structural Journal 96(1): 29-39. | 1999 | BG-2 | fIDResp_Saatcioglu_BG-2.csv | Cantiliver | 0 | 0 | 1.64 | 3 | 1.64 | 0.350012 | 0.350012 | 0.0290068 | 1.644904 | 5.451637 | -1782 | 0.43 | -33998.06 | 454998.9 | 569852 | 3P20_r1+2P20_r2+3P20_r3 | 0.02 | 0.02 | 0.0095 | 0.076 | 3 | 3 | 0.008 | 0.018 | R4 | 0.009 | 330 | -0.009 | -345 | 0.04009582 | 376.0044 | -0.03987465 | -379.4591 | 0.051 | 370 | -0.051 | -300 |  |  | no | 32.9 |  | 82.2
87 | Saatcioglu;M. G.;Mongi (1999). "Confinement of Reinforced Concrete Columns with Welded Reinforcement Grids." ACI Structural Journal 96(1): 29-39. | 1999 | BG-3 | fIDResp_Saatcioglu_BG-3.csv | Cantiliver | 0 | 0 | 1.64 | 3 | 1.64 | 0.350012 | 0.350012 | 0.0290068 | 1.644904 | 5.451637 | -831 | 0.2 | -33998.06 | 454998.9 | 569852 | 3P20_r1+2P20_r2+3P20_r3 | 0.02 | 0.02 | 0.0095 | 0.076 | 3 | 3 | 0.008 | 0.018 | R4 | 0.012 | 275 | -0.0095 | -260 | 0.07017007 | 323.1184 | -0.0704796 | -318.6607 | 0.071 | 300 | -0.071 | -280 |  |  | no | 32.9
88 | Saatcioglu;M. G.;Mongi (1999). "Confinement of Reinforced Concrete Columns with Welded Reinforcement Grids." ACI Structural Journal 96(1): 29-39. | 1999 | BG-4 | fIDResp_Saatcioglu_BG-4.csv | Cantiliver | 0 | 0 | 1.64 | 3 | 1.64 | 0.350012 | 0.350012 | 0.0290068 | 1.644904 | 5.451637 | -1923 | 0.46 | -33998.06 | 454998.9 | 569852 | 4P20_r1+2P20_r2+2P20_r3+4P20_r4 | 0.02 | 0.029 | 0.0095 | 0.15199 | 4 | 4 | 0.0054 | 0.012 | R4 | 0.0075 | 330 | -0.0075 | -330 | 0.03038948 | 399.6592 | -0.03007809 | -390.6911 | 0.051 | 380 | -0.0506 | -300 |  |  |  | 32.9 |  | 65.8
89 | Saatcioglu;M. G.;Mongi (1999). "Confinement of Reinforced Concrete Columns with Welded Reinforcement Grids." ACI Structural Journal 96(1): 29-39. | 1999 | BG-5 | fIDResp_Saatcioglu_BG-5.csv | Cantiliver | 0 | 0 | 1.64 | 3 | 1.64 | 0.350012 | 0.350012 | 0.0290068 | 1.644904 | 5.451637 | -1923 | 0.46 | -33998.06 | 454998.9 | 569852 | 4P20_r1+2P20_r2+2P20_r3+4P20_r4 | 0.02 | 0.029 | 0.0095 | 0.076 | 4 | 4 | 0.0107 | 0.024 | R4 | 0.01 | 360 | -0.0075 | -360 | 0.06049862 | 491.1734 | -0.06017153 | -518.8896 | 0.071 | 410 | -0.0613 | -400 |  |  |  | 32.9 |  | 115.2
90 | Saatcioglu;M. G.;Mongi (1999). "Confinement of Reinforced Concrete Columns with Welded Reinforcement Grids." ACI Structural Journal 96(1): 29-39. | 1999 | BG-6 | fIDResp_Saatcioglu_BG-6.csv | Cantiliver | 0 | 0 | 1.64 | 3 | 1.64 | 0.350012 | 0.350012 | 0.0290068 | 1.644904 | 5.547133 | -1900 | 0.46 | -33998.06 | 479999.3 | 569852 | 2P30_r1+2P30_r2 | 0.03 | 0.023 | 0.0095 | 0.076 | 4 | 4 | 0.0107 | 0.024 | R4 | 0.01 | 390 | -0.009 | -360 | 0.04899198 | 502.4475 | -0.06017165 | -516.5991 | 0.071 | 410 | -0.0613 | -400 |  |  |  | 32.9
91 | Saatcioglu;M. G.;Mongi (1999). "Confinement of Reinforced Concrete Columns with Welded Reinforcement Grids." ACI Structural Journal 96(1): 29-39. | 1999 | BG-7 | fIDResp_Saatcioglu_BG-7.csv | Cantiliver | 0 | 0 | 1.64 | 3 | 1.64 | 0.350012 | 0.350012 | 0.0290068 | 1.644904 | 5.398916 | -1923 | 0.46 | -33998.06 | 454998.9 | 579849 | 4P20_r1+2P20_r2+2P20_r3+4P20_r4 | 0.02 | 0.029 | 0.0066 | 0.076 | 4 | 4 | 0.0051 | 0.0117 | R4 | 0.012 | 400 | -0.012 | -400 | 0.06049874 | 491.1604 | -0.06017165 | -518.8753 | 0.07 | 365 | -0.061 | -430 |  |  |  | 32.9
92 | Saatcioglu;M. G.;Mongi (1999). "Confinement of Reinforced Concrete Columns with Welded Reinforcement Grids." ACI Structural Journal 96(1): 29-39. | 1999 | BG-8 | fIDResp_Saatcioglu_BG-8.csv | Cantiliver | 0 | 0 | 1.64 | 3 | 1.64 | 0.350012 | 0.350012 | 0.0290068 | 1.644904 | 5.398916 | -961 | 0.23 | -33998.06 | 454998.9 | 579849 | 4P20_r1+2P20_r2+2P20_r3+4P20_r4 | 0.02 | 0.029 | 0.0066 | 0.076 | 4 | 4 | 0.0051 | 0.0117 | R4 | 0.011 | 340 | -0.01 | -320 | 0.0699427 | 404.3748 | -0.06076561 | -397.0569 | 0.072 | 390 | -0.071 | -390 |  |  | no | 32.9 |  | 115.2
93 | Saatcioglu;M. G.;Mongi (1999). "Confinement of Reinforced Concrete Columns with Welded Reinforcement Grids." ACI Structural Journal 96(1): 29-39. | 1999 | BG-9 | fIDResp_Saatcioglu_BG-9.csv | Cantiliver | 0 | 0 | 1.64 | 3 | 1.64 | 0.350012 | 0.350012 | 0.0290068 | 1.644904 | 5.367815 | -1923 | 0.46 | -33998.06 | 426999.3 | 579849 | 6P16_r1+2P16_r2+2P16_r3+2P16_r4+2P16_r5+6P16_r6 | 0.016 | 0.033 | 0.0066 | 0.076 | 4 | 4 | 0.0051 | 0.0117 | R4 | 0.011 | 380 | -0.011 | -400 | 0.0699427 | 515.054 | -0.0705505 | -501.6491 | 0.072 | 480 | -0.071 | -440 |  |  | no | 32.9 |  | 65.8
94 | Mo;Y. L. W.;S.J. (2000). "Seismic Behavior of RC Columns with Various Tie Configurations." Journal of Structural Engineering (ASCE) 126(10): 1122-1130. | 2000 | C1-1 | fIDResp_Mo_C1-1.csv | Cantiliver | 0 | 0.8 | 1.4 | 3 | 1.4 | 0.3999992 | 0.3999992 | 0.033909 | 1.3999972 | 3.997534 | -450 | 0.11 | -24938.34 | 496994.9 | 459381 | 4P19_r1+2P19_r2+2P19_r3+4P19_r4 | 0.019 | 0.021 | 0.0064 | 0.04999 | 4 | 4 | 0.0063 | 0.0147 | R1 | 0.0113 | 320 | -0.0113 | -320 | 0.02419465 | 365.1126 | -0.0282226 | -367.7528 | 0.061 | 320 | -0.067 | -320 | 0.088 | -0.085 |  | 42.5 | 69.5
95 | Mo;Y. L. W.;S.J. (2000). "Seismic Behavior of RC Columns with Various Tie Configurations." Journal of Structural Engineering (ASCE) 126(10): 1122-1130. | 2000 | C1-2 | fIDResp_Mo_C1-2.csv | Cantiliver | 0 | 0.8 | 1.4 | 3 | 1.4 | 0.3999992 | 0.3999992 | 0.033909 | 1.3999972 | 3.997534 | -675 | 0.16 | -26668.93 | 496994.9 | 459381 | 4P19_r1+2P19_r2+2P19_r3+4P19_r4 | 0.019 | 0.021 | 0.0064 | 0.04999 | 4 | 4 | 0.0063 | 0.0147 | R1 | 0.012 | 370 | -0.0112 | -372 | 0.04431578 | 400.3974 | -0.04897269 | -400.0142 | 0.069 | 365 | -0.07 | -350 | 0.085 | -0.085 |  | 37 | 63 |  | 104 |  | 104
96 | Mo;Y. L. W.;S.J. (2000). "Seismic Behavior of RC Columns with Various Tie Configurations." Journal of Structural Engineering (ASCE) 126(10): 1122-1130. | 2000 | C1-3 | fIDResp_Mo_C1-3.csv | Cantiliver | 0 | 0.8 | 1.4 | 3 | 1.4 | 0.3999992 | 0.3999992 | 0.033909 | 1.3999972 | 3.997534 | -900 | 0.22 | -26131.14 | 496994.9 | 459381 | 4P19_r1+2P19_r2+2P19_r3+4P19_r4 | 0.019 | 0.021 | 0.0064 | 0.04999 | 4 | 4 | 0.0063 | 0.0147 | R1 | 0.014 | 414 | -0.014 | -414 | 0.02915721 | 462.938 | -0.05839344 | -478.5639 | 0.07 | 386 | -0.073 | -400 | 0.11 | -0.1 |  | 36 | 62 |  | 111 |  | 111
97 | Mo;Y. L. W.;S.J. (2000). "Seismic Behavior of RC Columns with Various Tie Configurations." Journal of Structural Engineering (ASCE) 126(10): 1122-1130. | 2000 | C2-1 | fIDResp_Mo_C2-1.csv | Cantiliver | 0 | 0.8 | 1.4 | 3 | 1.4 | 0.3999992 | 0.3999992 | 0.033909 | 1.3999972 | 3.997534 | -450 | 0.11 | -25331.34 | 496994.9 | 459381 | 4P19_r1+2P19_r2+2P19_r3+4P19_r4 | 0.019 | 0.021 | 0.0064 | 0.05199 | 4 | 4 | 0.0061 | 0.0166 | R1 | 0.01 | 300 | -0.011 | -300 | 0.03158206 | 365.0387 | -0.04885811 | -361.7463 | 0.072 | 326 | -0.074 | -320 | 0.1 | -0.095 |  | 37 | 63 |  | 113 |  | 113
98 | Mo;Y. L. W.;S.J. (2000). "Seismic Behavior of RC Columns with Various Tie Configurations." Journal of Structural Engineering (ASCE) 126(10): 1122-1130. | 2000 | C2-2 | fIDResp_Mo_C2-2.csv | Cantiliver | 0 | 0.8 | 1.4 | 3 | 1.4 | 0.3999992 | 0.3999992 | 0.033909 | 1.3999972 | 3.997534 | -675 | 0.16 | -27117.09 | 496994.9 | 459381 | 4P19_r1+2P19_r2+2P19_r3+4P19_r4 | 0.019 | 0.021 | 0.0064 | 0.05199 | 4 | 4 | 0.0061 | 0.0166 | R1 | 0.012 | 370 | -0.011 | -370 | 0.0677388 | 402.3518 | -0.03066657 | -426.3422 | 0.078 | 288 | -0.07 | -400 |  |  |  | 35 | 68 |  | 110 |  | 110
99 | Mo;Y. L. W.;S.J. (2000). "Seismic Behavior of RC Columns with Various Tie Configurations." Journal of Structural Engineering (ASCE) 126(10): 1122-1130. | 2000 | C2-3 | fIDResp_Mo_C2-3.csv | Cantiliver | 0 | 0.8 | 1.4 | 3 | 1.4 | 0.3999992 | 0.3999992 | 0.033909 | 1.3999972 | 3.997534 | -900 | 0.21 | -26772.35 | 496994.9 | 459381 | 4P19_r1+2P19_r2+2P19_r3+4P19_r4 | 0.019 | 0.021 | 0.0064 | 0.05199 | 4 | 4 | 0.0061 | 0.0166 | R1 | 0.012 | 385 | -0.012 | -396 | 0.027392 | 468.1252 | -0.05970967 | -477.1605 | 0.068 | 380 | -0.075 | -450 | 0.09 | -0.09 |  | 38 | 58 |  | 109 |  | 109
100 | Mo;Y. L. W.;S.J. (2000). "Seismic Behavior of RC Columns with Various Tie Configurations." Journal of Structural Engineering (ASCE) 126(10): 1122-1130. | 2000 | C3-1 | fIDResp_Mo_C3-1.csv | Cantiliver | 0 | 0.8 | 1.4 | 3 | 1.4 | 0.3999992 | 0.3999992 | 0.033909 | 1.3999972 | 3.997534 | -450 | 0.11 | -26379.35 | 496994.9 | 459381 | 4P19_r1+2P19_r2+2P19_r3+4P19_r4 | 0.019 | 0.021 | 0.0064 | 0.054 | 4 | 4 | 0.0059 | 0.0253 | R5 | 0.013 | 314 | -0.013 | -314 | 0.05243179 | 351.4425 | -0.02816977 | -370.7183 | 0.068 | 330 | -0.071 | -340 | 0.09 | -0.09
101 | Mo;Y. L. W.;S.J. (2000). "Seismic Behavior of RC Columns with Various Tie Configurations." Journal of Structural Engineering (ASCE) 126(10): 1122-1130. | 2000 | C3-2 | fIDResp_Mo_C3-2.csv | Cantiliver | 0 | 0.8 | 1.4 | 3 | 1.4 | 0.3999992 | 0.3999992 | 0.033909 | 1.3999972 | 3.997534 | -675 | 0.15 | -27482.51 | 496994.9 | 459381 | 4P19_r1+2P19_r2+2P19_r3+4P19_r4 | 0.019 | 0.021 | 0.0064 | 0.054 | 4 | 4 | 0.0059 | 0.0253 | R5 | 0.015 | 363 | -0.0127 | -363 | 0.06016541 | 397.1691 | -0.02906895 | -422.5361 | 0.075 | 383 | -0.068 | -390 | 0.102 | -0.11
102 | Mo;Y. L. W.;S.J. (2000). "Seismic Behavior of RC Columns with Various Tie Configurations." Journal of Structural Engineering (ASCE) 126(10): 1122-1130. | 2000 | C3-3 | fIDResp_Mo_C3-3.csv | Cantiliver | 0 | 0.8 | 1.4 | 3 | 1.4 | 0.3999992 | 0.3999992 | 0.033909 | 1.3999972 | 3.997534 | -900 | 0.21 | -26903.35 | 496994.9 | 459381 | 4P19_r1+2P19_r2+2P19_r3+4P19_r4 | 0.019 | 0.021 | 0.0064 | 0.054 | 4 | 4 | 0.0059 | 0.0253 | R5 | 0.0125 | 400 | -0.015 | -400 | 0.02706031 | 453.2753 | -0.06938909 | -489.268 | 0.085 | 390 | -0.0814 | -337
103 | Kawashima, K., Shoji, G. and Sakakibara, Y. (2000), “A Cyclic Loading Test for Clarifying the Plastic Hinge Length of Reinforced Concrete Piers,” Journal of Structural Engineering, Vol. 46A, pp. 767-776, Japan | 2000 | Test10 | fIDResp_Kawashima_Test10.csv | Cantiliver | 0 | 0 | 1.45 | 1 | 1.45 | 0.4 | 0.4 | 0.027 | 1.45 | 4.03 | -160 | 0.05 | -21000 | 377000 | 376000 | 7P10_r1+2P10_r2+2P10_r3+2P10_r4+2P10_r5+2P10_r6+7P10_r7 | 0.01 | 0.011 | 0.006 | 0.05 | 2 | 2 | 0.0028 | 0 |  | 0.0058 | 133 | -0.0058 | -112 | 0.02669613 | 151.3791 | -0.03057629 | -139.6986 | 0.039 | 112 | -0.039 | -105
104 | Kawashima, K., Shoji, G. and Sakakibara, Y. (2000), “A Cyclic Loading Test for Clarifying the Plastic Hinge Length of Reinforced Concrete Piers,” Journal of Structural Engineering, Vol. 46A, pp. 767-776, Japan | 2000 | Test11 | fIDResp_Kawashima_Test11.csv | Cantiliver | 0 | 0 | 1.45 | 1 | 1.45 | 0.4 | 0.4 | 0.027 | 1.45 | 4.03 | -160 | 0.05 | -20600 | 367000 | 376000 | 4P13_r1+2P13_r2+2P13_r3+4P13_r4 | 0.013 | 0.01 | 0.006 | 0.05 | 2 | 2 | 0.0028 | 0 |  | 0.005 | 114 | -0.0048 | -114 | 0.02674255 | 132.2758 | -0.03019776 | -142.6992 | 0.043 | 112 | -0.043 | -120
105 | Kawashima, K., Shoji, G. and Sakakibara, Y. (2000), “A Cyclic Loading Test for Clarifying the Plastic Hinge Length of Reinforced Concrete Piers,” Journal of Structural Engineering, Vol. 46A, pp. 767-776, Japan | 2000 | Test12 | fIDResp_Kawashima_Test12.csv | Cantiliver | 0 | 0 | 1.45 | 1 | 1.45 | 0.4 | 0.4 | 0.027 | 1.45 | 4.03 | -160 | 0.05 | -20300 | 364000 | 376000 | 3P16_r1+2P16_r2+3P16_r3 | 0.016 | 0.01 | 0.006 | 0.05 | 2 | 2 | 0.0028 | 0 |  | 0.0057 | 120 | -0.0062 | -102 | 0.02667915 | 137.8084 | -0.02336319 | -134.3987 | 0.046 | 114 | -0.044 | -120
106 | Kawashima, K., Shoji, G. and Sakakibara, Y. (2000), “A Cyclic Loading Test for Clarifying the Plastic Hinge Length of Reinforced Concrete Piers,” Journal of Structural Engineering, Vol. 46A, pp. 767-776, Japan | 2000 | Test13 | fIDResp_Kawashima_Test13.csv | Cantiliver | 0 | 0 | 1.45 | 1 | 1.45 | 0.4 | 0.4 | 0.027 | 1.45 | 4.03 | -160 | 0.05 | -21000 | 375000 | 376000 | 4P13_r1+2P13_r2+2P13_r3+4P13_r4 | 0.013 | 0.01 | 0.006 | 0.05 | 2 | 2 | 0.0028 | 0 |  | 0.006 | 127 | -0.006 | -104 | 0.02774647 | 143.0802 | -0.02338832 | -129.2083 | 0.045 | 115 | -0.043 | -111
107 | Kono;S. W.;Fumio (2000). Damage Evaluation of Reinforced Concrete Columns Under Multiaxial Cyclic Loadings. The Second U.S. - Japan Workshop on Performance-Based Earthquake Engineering Methodology for Reinforced Concrete Building Structures Sapporo;Hokkaido (Japan);Pacific Earthquake Engineering Research Center (UC Berkeley): 229-240. | 2000 | D1N30 | fIDResp_Kono_D1N30.csv | Cantilever | 0 | 0 | 0.63 | 2 | 0.63 | 0.25 | 0.25 | 0.021 | 0.63 | 2.86 | -705 | 0.3 | -37590 | 460880 | 484874 | 4P13_r1+2P13_r2+2P13_r3+4P13_r4 | 0.013 | 0.024 | 0.004 | 0.04 | 4 | 4 | 0.005 | 0.0191 |  | 0.006 | 118 | -0.006 | -108 | 0.029 | 138 | -0.014 | -124 | 0.03919257 | 115 | -0.03929126 | -95
108 | Kono;S. W.;Fumio (2000). Damage Evaluation of Reinforced Concrete Columns Under Multiaxial Cyclic Loadings. The Second U.S. - Japan Workshop on Performance-Based Earthquake Engineering Methodology for Reinforced Concrete Building Structures Sapporo;Hokkaido (Japan);Pacific Earthquake Engineering Research Center (UC Berkeley): 229-240. | 2000 | D1N60 | fIDResp_Kono_D1N60.csv | Cantilever | 0 | 0 | 0.63 | 2 | 0.63 | 0.25 | 0.25 | 0.021 | 0.63 | 2.86 | -1410 | 0.6 | -37590 | 460880 | 484874 | 4P13_r1+2P13_r2+2P13_r3+4P13_r4 | 0.013 | 0.024 | 0.004 | 0.04 | 4 | 4 | 0.005 | 0.0191 |  | 0.0045 | 111 | -0.004 | -115 | 0.01 | 127 | -0.0075 | -125 | 0.0295099 | 93.4088 | -0.02972459 | -90
109 | Nagaya, K. and Kawashima, K. (2001), “Effect of Aspect Ratio and Longitudinal Reinforcement Diameter on Seismic Performance of Reinforced Concrete Bridge Columns,” Report No. TIT/EERG 01- *, Tokyo Institute of Technology, Tokyo, Japan | 2001 | Test27 | fIDResp_Nagaya_Test27.csv | Cantiliver | 0 | 0 | 1.45 | 1 | 0.95 | 0.4 | 0.4 | 0.0275 | 0.95 | 2.638889 | -150 | 0.03 | -30000 | 374000 | 363000 | 6P13_r1+2P13_r2+2P13_r3+2P13_r4+2P13_r5+6P13_r6 | 0.013 | 0.016 | 0.006 | 0.05 | 2 | 2 | 0.0028 | 0 |  | 0.0054 | 172 | -0.0045 | -156 | 0.0259635 | 195.8959 | -0.0128158 | -191.002 | 0.037 | 177 | -0.037 | -178 | 0.06 | -0.06
110 | Nagaya, K. and Kawashima, K. (2001), “Effect of Aspect Ratio and Longitudinal Reinforcement Diameter on Seismic Performance of Reinforced Concrete Bridge Columns,” Report No. TIT/EERG 01- *, Tokyo Institute of Technology, Tokyo, Japan | 2001 | Test28 | fIDResp_Nagaya_Test28.csv | Cantiliver | 0 | 0 | 1.45 | 1 | 1.15 | 0.4 | 0.4 | 0.0275 | 1.15 | 3.194444 | -150 | 0.03 | -30800 | 374000 | 363000 | 6P13_r1+2P13_r2+2P13_r3+2P13_r4+2P13_r5+6P13_r6 | 0.013 | 0.016 | 0.006 | 0.05 | 2 | 2 | 0.0028 | 0 |  | 0.0067 | 186 | -0.0065 | -170 | 0.01560012 | 202.4992 | -0.02944384 | -193.6589 | 0.042 | 188 | -0.04 | -170 | 0.065 | -0.065
111 | Nagaya, K. and Kawashima, K. (2001), “Effect of Aspect Ratio and Longitudinal Reinforcement Diameter on Seismic Performance of Reinforced Concrete Bridge Columns,” Report No. TIT/EERG 01- *, Tokyo Institute of Technology, Tokyo, Japan | 2001 | Test29 | fIDResp_Nagaya_Test29.csv | Cantiliver | 0 | 0 | 1.45 | 1 | 1.35 | 0.4 | 0.4 | 0.0275 | 1.35 | 3.75 | -150 | 0.03 | -29400 | 372000 | 363000 | 6P13_r1+2P13_r2+2P13_r3+2P13_r4+2P13_r5+6P13_r6 | 0.013 | 0.016 | 0.006 | 0.05 | 2 | 2 | 0.0028 | 0 |  | 0.0074 | 180 | -0.006 | -160 | 0.02873585 | 194.7601 | -0.0337367 | -189.1913 | 0.044 | 167 | -0.044 | -160
112 | Nagaya, K. and Kawashima, K. (2001), “Effect of Aspect Ratio and Longitudinal Reinforcement Diameter on Seismic Performance of Reinforced Concrete Bridge Columns,” Report No. TIT/EERG 01- *, Tokyo Institute of Technology, Tokyo, Japan | 2001 | Test30 | fIDResp_Nagaya_Test30.csv | Cantiliver | 0 | 0 | 1.45 | 1 | 1.35 | 0.4 | 0.4 | 0.0285 | 1.35 | 3.75 | -150 | 0.03 | -31100 | 374000 | 363000 | 4P16_r1+2P16_r2+2P16_r3+4P16_r4 | 0.016 | 0.015 | 0.006 | 0.05 | 2 | 2 | 0.0028 | 0 |  | 0.007 | 175 | -0.0065 | -142 | 0.01339455 | 193.0771 | -0.02769966 | -166.8052 | 0.044 | 167 | -0.044 | -142
113 | Paultre;P. L.;F.; Mongeau;D. (2001). "Influence of Concrete Strength and Transverse Reinforcement Yield Strength on Behavior of High-Strength Concrete Columns." ACI Structural Journal 98(4): 490-501. | 2001 | 806040 | fIDResp_Paultre_806040.csv | Cantilever | 0 | 0 | 2 | 1 | 2 | 0.31 | 0.31 | 0.017 | 2 | 7.5 | -2900 | 0.4 | -78680 | 445884 | 437886 | 3P20_r1+2P16_r2+3P20_r3 | 0.02 | 0.026 | 0.011 | 0.06 | 3.414 | 3.414 | 0.0187 | 0.0997 |  | 0.007 | 293 | -0.0066 | -300 | 0.032 | 341 | -0.033 | -340 | 0.088 | 280 | -0.08720517 | -300
114 | Rodrigues, H. et al. "Damage evolution in reinforced concrete columns subjected to biaxial loading" subjected to biaxial loading" | 2013 | PB01-N05 | fIDResp_Rodrigues_PB01-N05.csv | Cantilever | 0 | 0 | 1.5 | 2 | 1.5 | 0.3 | 0.4 | 0.03 | 1.5 | 4.189944 | 300 | 0.12 | -21400 | 450000 | 450000 | 3P12_r1+2P12_r2+2P12_r3+3P12_r4 | 0.012 | 0.009 | 0.006 | 0.075 | 2 | 2 | 0.0025 | 0 |  | 0.004 | 145 | -0.004 | -155 | 0.02623661 | 164.4477 | -0.02433856 | -182.2491 | 0.042 | 102 | -0.042 | -88
115 | Rodrigues, H. et al. "Damage evolution in reinforced concrete columns subjected to biaxial loading" subjected to biaxial loading" | 2013 | PB01-N06 | fIDResp_Rodrigues_PB02-N06.csv | Cantilever | 0 | 0 | 1.5 | 2 | 1.5 | 0.4 | 0.3 | 0.03 | 1.5 | 5.813953 | 300 | 0.12 | -21400 | 450000 | 450000 | 3P12_r1+2P12_r2+2P12_r3+3P12_r4 | 0.012 | 0.009 | 0.006 | 0.075 | 2 | 2 | 0.0019 | 0 |  | 0.006 | 130 | -0.006 | -115 | 0.03864483 | 153.5608 | -0.03793668 | -141.0909 | 0.048 | 140 | -0.048 | -120 | 0.058 | -0.06